## Sheet1
Type | Ni% | Cr% | Fe% | Mn% | Cu% | Al% | Si% | C% | S% | Mo% | Ti% | Co% | B% | P% | Nb & Ta% | Ni% + Co% | W% | La% | Zr% | IP (Amp) | Ton (µS) | Toff (µS) | Voltage (Volts) | Surface Roughness (µm) | MRR (mm3/min)
Inconel 600 | 72 | 15.5 | 8 | 1 | 0.5 | 0.5 | 0.15 | 0.015 | 0 | 0 | 0 | 0 | 0 | 0 | 0 | 0 | 0 | 0 | 0 | 130 | 140 | 40 | 20 | 3.177 | 568.36
Inconel 600 | 72 | 15.5 | 8 | 1 | 0.5 | 0.5 | 0.15 | 0.015 | 0 | 0 | 0 | 0 | 0 | 0 | 0 | 0 | 0 | 0 | 0 | 120 | 140 | 50 | 10 | 3.245 | 406.465
Inconel 600 | 72 | 15.5 | 8 | 1 | 0.5 | 0.5 | 0.15 | 0.015 | 0 | 0 | 0 | 0 | 0 | 0 | 0 | 0 | 0 | 0 | 0 | 120 | 120 | 70 | 20 | 2.052 | 406.465
Inconel 600 | 72 | 15.5 | 8 | 1 | 0.5 | 0.5 | 0.15 | 0.015 | 0 | 0 | 0 | 0 | 0 | 0 | 0 | 0 | 0 | 0 | 0 | 100 | 140 | 70 | 30 | 2.145 | 365
Inconel 600 | 72 | 15.5 | 8 | 1 | 0.5 | 0.5 | 0.15 | 0.015 | 0 | 0 | 0 | 0 | 0 | 0 | 0 | 0 | 0 | 0 | 0 | 120 | 110 | 60 | 30 | 2.676 | 406.465
Inconel 600 | 72 | 15.5 | 8 | 1 | 0.5 | 0.5 | 0.15 | 0.015 | 0 | 0 | 0 | 0 | 0 | 0 | 0 | 0 | 0 | 0 | 0 | 120 | 130 | 40 | 40 | 2.578 | 406.465
Inconel 600 | 72 | 15.5 | 8 | 1 | 0.5 | 0.5 | 0.15 | 0.015 | 0 | 0 | 0 | 0 | 0 | 0 | 0 | 0 | 0 | 0 | 0 | 110 | 110 | 50 | 20 | 2.993 | 392.36
Inconel 600 | 72 | 15.5 | 8 | 1 | 0.5 | 0.5 | 0.15 | 0.015 | 0 | 0 | 0 | 0 | 0 | 0 | 0 | 0 | 0 | 0 | 0 | 130 | 110 | 70 | 40 | 2.156 | 1140.965
Inconel 600 | 72 | 15.5 | 8 | 1 | 0.5 | 0.5 | 0.15 | 0.015 | 0 | 0 | 0 | 0 | 0 | 0 | 0 | 0 | 0 | 0 | 0 | 110 | 120 | 40 | 30 | 3.32 | 406.465
Inconel 600 | 72 | 15.5 | 8 | 1 | 0.5 | 0.5 | 0.15 | 0.015 | 0 | 0 | 0 | 0 | 0 | 0 | 0 | 0 | 0 | 0 | 0 | 100 | 130 | 60 | 20 | 2.157 | 344.365
Inconel 600 | 72 | 15.5 | 8 | 1 | 0.5 | 0.5 | 0.15 | 0.015 | 0 | 0 | 0 | 0 | 0 | 0 | 0 | 0 | 0 | 0 | 0 | 4 | 2 | 5 | 7.33397979 | 2.14 | 1071
Inconel 600 | 72 | 15.5 | 8 | 1 | 0.5 | 0.5 | 0.15 | 0.015 | 0 | 0 | 0 | 0 | 0 | 0 | 0 | 0 | 0 | 0 | 0 | 4 | 4 | 7 | 8.31538972 | 1.75 | 695
Inconel 600 | 72 | 15.5 | 8 | 1 | 0.5 | 0.5 | 0.15 | 0.015 | 0 | 0 | 0 | 0 | 0 | 0 | 0 | 0 | 0 | 0 | 0 | 4 | 6 | 9 | 9.02833849 | 1.795 | 792
Inconel 600 | 72 | 15.5 | 8 | 1 | 0.5 | 0.5 | 0.15 | 0.015 | 0 | 0 | 0 | 0 | 0 | 0 | 0 | 0 | 0 | 0 | 0 | 6 | 2 | 7 | 7.68107541 | 1.601 | 482
Inconel 600 | 72 | 15.5 | 8 | 1 | 0.5 | 0.5 | 0.15 | 0.015 | 0 | 0 | 0 | 0 | 0 | 0 | 0 | 0 | 0 | 0 | 0 | 6 | 4 | 9 | 8.67673183 | 1.418 | 441
Inconel 600 | 72 | 15.5 | 8 | 1 | 0.5 | 0.5 | 0.15 | 0.015 | 0 | 0 | 0 | 0 | 0 | 0 | 0 | 0 | 0 | 0 | 0 | 6 | 6 | 5 | 7.50683275 | 1.908 | 512
Inconel 600 | 72 | 15.5 | 8 | 1 | 0.5 | 0.5 | 0.15 | 0.015 | 0 | 0 | 0 | 0 | 0 | 0 | 0 | 0 | 0 | 0 | 0 | 8 | 2 | 9 | 8.01816635 | 1.552 | 500
Inconel 600 | 72 | 15.5 | 8 | 1 | 0.5 | 0.5 | 0.15 | 0.015 | 0 | 0 | 0 | 0 | 0 | 0 | 0 | 0 | 0 | 0 | 0 | 8 | 4 | 5 | 6.69424149 | 1.557 | 375
Inconel 600 | 72 | 15.5 | 8 | 1 | 0.5 | 0.5 | 0.15 | 0.015 | 0 | 0 | 0 | 0 | 0 | 0 | 0 | 0 | 0 | 0 | 0 | 8 | 6 | 7 | 7.7945491 | 1.929 | 809
Inconel 600 | 72 | 15.5 | 8 | 1 | 0.5 | 0.5 | 0.15 | 0.015 | 0 | 0 | 0 | 0 | 0 | 0 | 0 | 0 | 0 | 0 | 0 | 9 | 200 | 100 | 35 | 2.151 | 3.93
Inconel 600 | 72 | 15.5 | 8 | 1 | 0.5 | 0.5 | 0.15 | 0.015 | 0 | 0 | 0 | 0 | 0 | 0 | 0 | 0 | 0 | 0 | 0 | 9 | 500 | 200 | 40 | 2.254 | 3.93
Inconel 600 | 72 | 15.5 | 8 | 1 | 0.5 | 0.5 | 0.15 | 0.015 | 0 | 0 | 0 | 0 | 0 | 0 | 0 | 0 | 0 | 0 | 0 | 9 | 900 | 500 | 45 | 2.695 | 3.93
Inconel 600 | 72 | 15.5 | 8 | 1 | 0.5 | 0.5 | 0.15 | 0.015 | 0 | 0 | 0 | 0 | 0 | 0 | 0 | 0 | 0 | 0 | 0 | 12 | 200 | 200 | 45 | 2.325 | 7.87
Inconel 600 | 72 | 15.5 | 8 | 1 | 0.5 | 0.5 | 0.15 | 0.015 | 0 | 0 | 0 | 0 | 0 | 0 | 0 | 0 | 0 | 0 | 0 | 12 | 500 | 500 | 35 | 2.151 | 7.87
Inconel 600 | 72 | 15.5 | 8 | 1 | 0.5 | 0.5 | 0.15 | 0.015 | 0 | 0 | 0 | 0 | 0 | 0 | 0 | 0 | 0 | 0 | 0 | 12 | 900 | 100 | 40 | 2.695 | 11.81
Inconel 600 | 72 | 15.5 | 8 | 1 | 0.5 | 0.5 | 0.15 | 0.015 | 0 | 0 | 0 | 0 | 0 | 0 | 0 | 0 | 0 | 0 | 0 | 15 | 200 | 500 | 40 | 2.0985 | 7.87
Inconel 600 | 72 | 15.5 | 8 | 1 | 0.5 | 0.5 | 0.15 | 0.015 | 0 | 0 | 0 | 0 | 0 | 0 | 0 | 0 | 0 | 0 | 0 | 15 | 500 | 100 | 45 | 2.711 | 7.87
Inconel 600 | 72 | 15.5 | 8 | 1 | 0.5 | 0.5 | 0.15 | 0.015 | 0 | 0 | 0 | 0 | 0 | 0 | 0 | 0 | 0 | 0 | 0 | 15 | 900 | 200 | 35 | 2.655 | 11.81
Inconel 600 | 72 | 15.5 | 8 | 1 | 0.5 | 0.5 | 0.15 | 0.015 | 0 | 0 | 0 | 0 | 0 | 0 | 0 | 0 | 0 | 0 | 0 | 5 | 0.625 | 26 | 95 | 2.9 | 1900
Inconel 600 | 72 | 15.5 | 8 | 1 | 0.5 | 0.5 | 0.15 | 0.015 | 0 | 0 | 0 | 0 | 0 | 0 | 0 | 0 | 0 | 0 | 0 | 6 | 0.912 | 38 | 95 | 3.4 | 1868
Inconel 600 | 72 | 15.5 | 8 | 1 | 0.5 | 0.5 | 0.15 | 0.015 | 0 | 0 | 0 | 0 | 0 | 0 | 0 | 0 | 0 | 0 | 0 | 7 | 1.2 | 50 | 95 | 4.1 | 2278
Inconel 600 | 72 | 15.5 | 8 | 1 | 0.5 | 0.5 | 0.15 | 0.015 | 0 | 0 | 0 | 0 | 0 | 0 | 0 | 0 | 0 | 0 | 0 | 5 | 0.625 | 38 | 117 | 2.8 | 1688
Inconel 600 | 72 | 15.5 | 8 | 1 | 0.5 | 0.5 | 0.15 | 0.015 | 0 | 0 | 0 | 0 | 0 | 0 | 0 | 0 | 0 | 0 | 0 | 6 | 0.912 | 50 | 117 | 3.16 | 2080
Inconel 600 | 72 | 15.5 | 8 | 1 | 0.5 | 0.5 | 0.15 | 0.015 | 0 | 0 | 0 | 0 | 0 | 0 | 0 | 0 | 0 | 0 | 0 | 7 | 1.2 | 26 | 117 | 3.94 | 2228
Inconel 600 | 72 | 15.5 | 8 | 1 | 0.5 | 0.5 | 0.15 | 0.015 | 0 | 0 | 0 | 0 | 0 | 0 | 0 | 0 | 0 | 0 | 0 | 5 | 0.625 | 50 | 140 | 3.14 | 2302
Inconel 600 | 72 | 15.5 | 8 | 1 | 0.5 | 0.5 | 0.15 | 0.015 | 0 | 0 | 0 | 0 | 0 | 0 | 0 | 0 | 0 | 0 | 0 | 6 | 0.912 | 26 | 140 | 3.44 | 1637
Inconel 600 | 72 | 15.5 | 8 | 1 | 0.5 | 0.5 | 0.15 | 0.015 | 0 | 0 | 0 | 0 | 0 | 0 | 0 | 0 | 0 | 0 | 0 | 7 | 1.2 | 38 | 140 | 3.82 | 1925
Inconel 600 | 72 | 15.5 | 8 | 1 | 0.5 | 0.5 | 0.15 | 0.015 | 0 | 0 | 0 | 0 | 0 | 0 | 0 | 0 | 0 | 0 | 0 | 4 | 2 | 5 | 7 | 1.41 | 498
Inconel 600 | 72 | 15.5 | 8 | 1 | 0.5 | 0.5 | 0.15 | 0.015 | 0 | 0 | 0 | 0 | 0 | 0 | 0 | 0 | 0 | 0 | 0 | 4 | 4 | 7 | 7.5 | 1.33 | 478
Inconel 600 | 72 | 15.5 | 8 | 1 | 0.5 | 0.5 | 0.15 | 0.015 | 0 | 0 | 0 | 0 | 0 | 0 | 0 | 0 | 0 | 0 | 0 | 4 | 6 | 9 | 8.5 | 1.28 | 410
Inconel 600 | 72 | 15.5 | 8 | 1 | 0.5 | 0.5 | 0.15 | 0.015 | 0 | 0 | 0 | 0 | 0 | 0 | 0 | 0 | 0 | 0 | 0 | 6 | 2 | 7 | 7 | 1.592 | 506
Inconel 600 | 72 | 15.5 | 8 | 1 | 0.5 | 0.5 | 0.15 | 0.015 | 0 | 0 | 0 | 0 | 0 | 0 | 0 | 0 | 0 | 0 | 0 | 6 | 4 | 9 | 8 | 1.356 | 402
Inconel 600 | 72 | 15.5 | 8 | 1 | 0.5 | 0.5 | 0.15 | 0.015 | 0 | 0 | 0 | 0 | 0 | 0 | 0 | 0 | 0 | 0 | 0 | 6 | 6 | 5 | 9 | 1.552 | 486
Inconel 600 | 72 | 15.5 | 8 | 1 | 0.5 | 0.5 | 0.15 | 0.015 | 0 | 0 | 0 | 0 | 0 | 0 | 0 | 0 | 0 | 0 | 0 | 8 | 2 | 9 | 7 | 1.147 | 488
Inconel 600 | 72 | 15.5 | 8 | 1 | 0.5 | 0.5 | 0.15 | 0.015 | 0 | 0 | 0 | 0 | 0 | 0 | 0 | 0 | 0 | 0 | 0 | 8 | 4 | 5 | 8 | 1.713 | 679
Inconel 600 | 72 | 15.5 | 8 | 1 | 0.5 | 0.5 | 0.15 | 0.015 | 0 | 0 | 0 | 0 | 0 | 0 | 0 | 0 | 0 | 0 | 0 | 8 | 6 | 7 | 9 | 1.909 | 505
Inconel 600 | 72 | 15.5 | 8 | 1 | 0.5 | 0.5 | 0.15 | 0.015 | 0 | 0 | 0 | 0 | 0 | 0 | 0 | 0 | 0 | 0 | 0 | 3 | 16 | 4 | 7 | 1.8515 | 2.32
Inconel 600 | 72 | 15.5 | 8 | 1 | 0.5 | 0.5 | 0.15 | 0.015 | 0 | 0 | 0 | 0 | 0 | 0 | 0 | 0 | 0 | 0 | 0 | 3 | 32 | 8 | 8 | 1.8515 | 2.2
Inconel 600 | 72 | 15.5 | 8 | 1 | 0.5 | 0.5 | 0.15 | 0.015 | 0 | 0 | 0 | 0 | 0 | 0 | 0 | 0 | 0 | 0 | 0 | 3 | 48 | 12 | 9 | 1.862 | 2.41
Inconel 600 | 72 | 15.5 | 8 | 1 | 0.5 | 0.5 | 0.15 | 0.015 | 0 | 0 | 0 | 0 | 0 | 0 | 0 | 0 | 0 | 0 | 0 | 5 | 16 | 4 | 7 | 1.9185 | 2.87
Inconel 600 | 72 | 15.5 | 8 | 1 | 0.5 | 0.5 | 0.15 | 0.015 | 0 | 0 | 0 | 0 | 0 | 0 | 0 | 0 | 0 | 0 | 0 | 5 | 32 | 8 | 8 | 1.8556 | 2.67
Inconel 600 | 72 | 15.5 | 8 | 1 | 0.5 | 0.5 | 0.15 | 0.015 | 0 | 0 | 0 | 0 | 0 | 0 | 0 | 0 | 0 | 0 | 0 | 5 | 48 | 12 | 9 | 1.8658 | 2.85
Inconel 600 | 72 | 15.5 | 8 | 1 | 0.5 | 0.5 | 0.15 | 0.015 | 0 | 0 | 0 | 0 | 0 | 0 | 0 | 0 | 0 | 0 | 0 | 7 | 16 | 8 | 7 | 1.9185 | 2.8
Inconel 600 | 72 | 15.5 | 8 | 1 | 0.5 | 0.5 | 0.15 | 0.015 | 0 | 0 | 0 | 0 | 0 | 0 | 0 | 0 | 0 | 0 | 0 | 7 | 32 | 12 | 8 | 1.862 | 3.06
Inconel 600 | 72 | 15.5 | 8 | 1 | 0.5 | 0.5 | 0.15 | 0.015 | 0 | 0 | 0 | 0 | 0 | 0 | 0 | 0 | 0 | 0 | 0 | 7 | 48 | 4 | 9 | 1.9185 | 5.1
Inconel 600 | 72 | 15.5 | 8 | 1 | 0.5 | 0.5 | 0.15 | 0.015 | 0 | 0 | 0 | 0 | 0 | 0 | 0 | 0 | 0 | 0 | 0 | 3 | 16 | 12 | 7 | 1.862 | 1.1
Inconel 600 | 72 | 15.5 | 8 | 1 | 0.5 | 0.5 | 0.15 | 0.015 | 0 | 0 | 0 | 0 | 0 | 0 | 0 | 0 | 0 | 0 | 0 | 3 | 32 | 4 | 8 | 1.8515 | 3.18
Inconel 600 | 72 | 15.5 | 8 | 1 | 0.5 | 0.5 | 0.15 | 0.015 | 0 | 0 | 0 | 0 | 0 | 0 | 0 | 0 | 0 | 0 | 0 | 3 | 48 | 8 | 9 | 1.8515 | 3.08
Inconel 600 | 72 | 15.5 | 8 | 1 | 0.5 | 0.5 | 0.15 | 0.015 | 0 | 0 | 0 | 0 | 0 | 0 | 0 | 0 | 0 | 0 | 0 | 5 | 16 | 8 | 7 | 1.8515 | 2.26
Inconel 600 | 72 | 15.5 | 8 | 1 | 0.5 | 0.5 | 0.15 | 0.015 | 0 | 0 | 0 | 0 | 0 | 0 | 0 | 0 | 0 | 0 | 0 | 5 | 32 | 12 | 8 | 1.862 | 2.34
Inconel 600 | 72 | 15.5 | 8 | 1 | 0.5 | 0.5 | 0.15 | 0.015 | 0 | 0 | 0 | 0 | 0 | 0 | 0 | 0 | 0 | 0 | 0 | 5 | 48 | 4 | 9 | 1.9185 | 4.75
Inconel 601 | 60.5 | 23 | 11.55 | 1 | 1 | 1.35 | 0.5 | 0.1 | 1 | 0 | 0 | 0 | 0 | 0 | 0 | 0 | 0 | 0 | 0 | 4 | 3 | 4 | 6.05692699 | 1.86 | 4.12
Inconel 601 | 60.5 | 23 | 11.55 | 1 | 1 | 1.35 | 0.5 | 0.1 | 1 | 0 | 0 | 0 | 0 | 0 | 0 | 0 | 0 | 0 | 0 | 6 | 3 | 4 | 7.95786475 | 2.18 | 6.86
Inconel 601 | 60.5 | 23 | 11.55 | 1 | 1 | 1.35 | 0.5 | 0.1 | 1 | 0 | 0 | 0 | 0 | 0 | 0 | 0 | 0 | 0 | 0 | 4 | 3 | 2 | 6.61855752 | 1.55 | 5.4
Inconel 601 | 60.5 | 23 | 11.55 | 1 | 1 | 1.35 | 0.5 | 0.1 | 1 | 0 | 0 | 0 | 0 | 0 | 0 | 0 | 0 | 0 | 0 | 6 | 3 | 2 | 8.77749088 | 2.5 | 6.23
Inconel 601 | 60.5 | 23 | 11.55 | 1 | 1 | 1.35 | 0.5 | 0.1 | 1 | 0 | 0 | 0 | 0 | 0 | 0 | 0 | 0 | 0 | 0 | 6 | 3 | 4 | 7.95786475 | 3.1 | 6.76
Inconel 601 | 60.5 | 23 | 11.55 | 1 | 1 | 1.35 | 0.5 | 0.1 | 1 | 0 | 0 | 0 | 0 | 0 | 0 | 0 | 0 | 0 | 0 | 4 | 3 | 2 | 6.61855752 | 1.56 | 5.18
Inconel 601 | 60.5 | 23 | 11.55 | 1 | 1 | 1.35 | 0.5 | 0.1 | 1 | 0 | 0 | 0 | 0 | 0 | 0 | 0 | 0 | 0 | 0 | 6 | 3 | 2 | 8.77749088 | 2.64 | 5.88
Inconel 601 | 60.5 | 23 | 11.55 | 1 | 1 | 1.35 | 0.5 | 0.1 | 1 | 0 | 0 | 0 | 0 | 0 | 0 | 0 | 0 | 0 | 0 | 4 | 3 | 4 | 6.05692699 | 1.95 | 6.27
Inconel 601 | 60.5 | 23 | 11.55 | 1 | 1 | 1.35 | 0.5 | 0.1 | 1 | 0 | 0 | 0 | 0 | 0 | 0 | 0 | 0 | 0 | 0 | 6 | 3 | 4 | 7.95786475 | 2.86 | 7.8
Inconel 601 | 60.5 | 23 | 11.55 | 1 | 1 | 1.35 | 0.5 | 0.1 | 1 | 0 | 0 | 0 | 0 | 0 | 0 | 0 | 0 | 0 | 0 | 4 | 3 | 2 | 6.61855752 | 4.69 | 6.01
Inconel 601 | 60.5 | 23 | 11.55 | 1 | 1 | 1.35 | 0.5 | 0.1 | 1 | 0 | 0 | 0 | 0 | 0 | 0 | 0 | 0 | 0 | 0 | 4 | 3 | 4 | 6.05692699 | 1.84 | 4.27
Inconel 601 | 60.5 | 23 | 11.55 | 1 | 1 | 1.35 | 0.5 | 0.1 | 1 | 0 | 0 | 0 | 0 | 0 | 0 | 0 | 0 | 0 | 0 | 6 | 3 | 2 | 8.77749088 | 2.61 | 8.1
Inconel 601 | 60.5 | 23 | 11.55 | 1 | 1 | 1.35 | 0.5 | 0.1 | 1 | 0 | 0 | 0 | 0 | 0 | 0 | 0 | 0 | 0 | 0 | 4 | 3 | 4 | 6.05692699 | 1.91 | 5.56
Inconel 601 | 60.5 | 23 | 11.55 | 1 | 1 | 1.35 | 0.5 | 0.1 | 1 | 0 | 0 | 0 | 0 | 0 | 0 | 0 | 0 | 0 | 0 | 4 | 3 | 2 | 6.61855752 | 1.55 | 5.82
Inconel 601 | 60.5 | 23 | 11.55 | 1 | 1 | 1.35 | 0.5 | 0.1 | 1 | 0 | 0 | 0 | 0 | 0 | 0 | 0 | 0 | 0 | 0 | 6 | 3 | 4 | 7.95786475 | 2.1 | 5.93
Inconel 601 | 60.5 | 23 | 11.55 | 1 | 1 | 1.35 | 0.5 | 0.1 | 1 | 0 | 0 | 0 | 0 | 0 | 0 | 0 | 0 | 0 | 0 | 6 | 3 | 2 | 8.77749088 | 2.88 | 6.3
Inconel 601 | 60.5 | 23 | 11.55 | 1 | 1 | 1.35 | 0.5 | 0.1 | 1 | 0 | 0 | 0 | 0 | 0 | 0 | 0 | 0 | 0 | 0 | 3 | 3 | 3 | 5.37871371 | 0.25 | 4.58
Inconel 601 | 60.5 | 23 | 11.55 | 1 | 1 | 1.35 | 0.5 | 0.1 | 1 | 0 | 0 | 0 | 0 | 0 | 0 | 0 | 0 | 0 | 0 | 7 | 3 | 3 | 9.45091382 | 7.42 | 7.41
Inconel 601 | 60.5 | 23 | 11.55 | 1 | 1 | 1.35 | 0.5 | 0.1 | 1 | 0 | 0 | 0 | 0 | 0 | 0 | 0 | 0 | 0 | 0 | 5 | 3 | 5 | 6.71136889 | 2.15 | 6.14
Inconel 601 | 60.5 | 23 | 11.55 | 1 | 1 | 1.35 | 0.5 | 0.1 | 1 | 0 | 0 | 0 | 0 | 0 | 0 | 0 | 0 | 0 | 0 | 5 | 3 | 1 | 8.09395009 | 1.81 | 6.21
Inconel 601 | 60.5 | 23 | 11.55 | 1 | 1 | 1.35 | 0.5 | 0.1 | 1 | 0 | 0 | 0 | 0 | 0 | 0 | 0 | 0 | 0 | 0 | 5 | 3 | 3 | 7.28707659 | 4.43 | 6.26
Inconel 601 | 60.5 | 23 | 11.55 | 1 | 1 | 1.35 | 0.5 | 0.1 | 1 | 0 | 0 | 0 | 0 | 0 | 0 | 0 | 0 | 0 | 0 | 5 | 3 | 3 | 7.28707659 | 0.85 | 7.6
Inconel 601 | 60.5 | 23 | 11.55 | 1 | 1 | 1.35 | 0.5 | 0.1 | 1 | 0 | 0 | 0 | 0 | 0 | 0 | 0 | 0 | 0 | 0 | 5 | 3 | 3 | 7.28707659 | 4.8 | 6.27
Inconel 601 | 60.5 | 23 | 11.55 | 1 | 1 | 1.35 | 0.5 | 0.1 | 1 | 0 | 0 | 0 | 0 | 0 | 0 | 0 | 0 | 0 | 0 | 5 | 3 | 3 | 7.28707659 | 2.06 | 6.51
Inconel 601 | 60.5 | 23 | 11.55 | 1 | 1 | 1.35 | 0.5 | 0.1 | 1 | 0 | 0 | 0 | 0 | 0 | 0 | 0 | 0 | 0 | 0 | 5 | 3 | 3 | 7.28707659 | 2.08 | 6.82
Inconel 601 | 60.5 | 23 | 11.55 | 1 | 1 | 1.35 | 0.5 | 0.1 | 1 | 0 | 0 | 0 | 0 | 0 | 0 | 0 | 0 | 0 | 0 | 5 | 3 | 3 | 7.28707659 | 2.15 | 7.4
Inconel 601 | 60.5 | 23 | 11.55 | 1 | 1 | 1.35 | 0.5 | 0.1 | 1 | 0 | 0 | 0 | 0 | 0 | 0 | 0 | 0 | 0 | 0 | 5 | 3 | 3 | 7.28707659 | 2.04 | 6.73
Inconel 601 | 60.5 | 23 | 11.55 | 1 | 1 | 1.35 | 0.5 | 0.1 | 1 | 0 | 0 | 0 | 0 | 0 | 0 | 0 | 0 | 0 | 0 | 5 | 3 | 3 | 7.28707659 | 2.17 | 6.59
Inconel 601 | 60.5 | 23 | 11.55 | 1 | 1 | 1.35 | 0.5 | 0.1 | 1 | 0 | 0 | 0 | 0 | 0 | 0 | 0 | 0 | 0 | 0 | 5 | 3 | 3 | 7.28707659 | 2 | 6.89
Inconel 601 | 60.5 | 23 | 11.55 | 1 | 1 | 1.35 | 0.5 | 0.1 | 1 | 0 | 0 | 0 | 0 | 0 | 0 | 0 | 0 | 0 | 0 | 5 | 3 | 3 | 7.28707659 | 2.1 | 7.25
Inconel 601 | 60.5 | 23 | 11.55 | 1 | 1 | 1.35 | 0.5 | 0.1 | 1 | 0 | 0 | 0 | 0 | 0 | 0 | 0 | 0 | 0 | 0 | 5 | 3 | 3 | 7.28707659 | 1.91 | 7
Inconel 603-XL | 77.4 | 15 | 0 | 0.3 | 0 | 0.5 | 2 | 0.3 | 0 | 4 | 0.5 | 12.5 | 0.01 | 0 | 0 | 0 | 0 | 0 | 0 | 3.062 | 2.452 | 3.121 | 3.113 | 2.49 | 9.91751601
Inconel 603-XL | 77.4 | 15 | 0 | 0.3 | 0 | 0.5 | 2 | 0.3 | 0 | 4 | 0.5 | 12.5 | 0.01 | 0 | 0 | 0 | 0 | 0 | 0 | 3.061 | 2.452 | 3.08 | 3.086 | 2.42 | 14.46737626
Inconel 603-XL | 77.4 | 15 | 0 | 0.3 | 0 | 0.5 | 2 | 0.3 | 0 | 4 | 0.5 | 12.5 | 0.01 | 0 | 0 | 0 | 0 | 0 | 0 | 3.104 | 2.452 | 3.055 | 3.045 | 2.42 | 20.08067872
Inconel 603-XL | 77.4 | 15 | 0 | 0.3 | 0 | 0.5 | 2 | 0.3 | 0 | 4 | 0.5 | 12.5 | 0.01 | 0 | 0 | 0 | 0 | 0 | 0 | 3.1 | 2.452 | 3.071 | 3.084 | 2.46 | 17.41052696
Inconel 603-XL | 77.4 | 15 | 0 | 0.3 | 0 | 0.5 | 2 | 0.3 | 0 | 4 | 0.5 | 12.5 | 0.01 | 0 | 0 | 0 | 0 | 0 | 0 | 3.061 | 2.869 | 3.121 | 3.045 | 2.85 | 24.82178051
Inconel 603-XL | 77.4 | 15 | 0 | 0.3 | 0 | 0.5 | 2 | 0.3 | 0 | 4 | 0.5 | 12.5 | 0.01 | 0 | 0 | 0 | 0 | 0 | 0 | 3.062 | 2.869 | 3.08 | 3.084 | 2.86 | 29.14913091
Inconel 603-XL | 77.4 | 15 | 0 | 0.3 | 0 | 0.5 | 2 | 0.3 | 0 | 4 | 0.5 | 12.5 | 0.01 | 0 | 0 | 0 | 0 | 0 | 0 | 3.1 | 2.869 | 3.055 | 3.113 | 2.88 | 32.47505292
Inconel 603-XL | 77.4 | 15 | 0 | 0.3 | 0 | 0.5 | 2 | 0.3 | 0 | 4 | 0.5 | 12.5 | 0.01 | 0 | 0 | 0 | 0 | 0 | 0 | 3.104 | 2.869 | 3.071 | 3.086 | 2.87 | 31.02565085
Inconel 603-XL | 77.4 | 15 | 0 | 0.3 | 0 | 0.5 | 2 | 0.3 | 0 | 4 | 0.5 | 12.5 | 0.01 | 0 | 0 | 0 | 0 | 0 | 0 | 3.104 | 3.321 | 3.121 | 3.084 | 3.37 | 37.77184838
Inconel 603-XL | 77.4 | 15 | 0 | 0.3 | 0 | 0.5 | 2 | 0.3 | 0 | 4 | 0.5 | 12.5 | 0.01 | 0 | 0 | 0 | 0 | 0 | 0 | 3.1 | 3.321 | 3.08 | 3.045 | 3.28 | 43.20928636
Inconel 603-XL | 77.4 | 15 | 0 | 0.3 | 0 | 0.5 | 2 | 0.3 | 0 | 4 | 0.5 | 12.5 | 0.01 | 0 | 0 | 0 | 0 | 0 | 0 | 3.062 | 3.321 | 3.055 | 3.086 | 3.28 | 44.90793069
Inconel 603-XL | 77.4 | 15 | 0 | 0.3 | 0 | 0.5 | 2 | 0.3 | 0 | 4 | 0.5 | 12.5 | 0.01 | 0 | 0 | 0 | 0 | 0 | 0 | 3.061 | 3.321 | 3.071 | 3.113 | 3.33 | 42.59012753
Inconel 603-XL | 77.4 | 15 | 0 | 0.3 | 0 | 0.5 | 2 | 0.3 | 0 | 4 | 0.5 | 12.5 | 0.01 | 0 | 0 | 0 | 0 | 0 | 0 | 3.1 | 3.684 | 3.121 | 3.086 | 3.76 | 56.18841196
Inconel 603-XL | 77.4 | 15 | 0 | 0.3 | 0 | 0.5 | 2 | 0.3 | 0 | 4 | 0.5 | 12.5 | 0.01 | 0 | 0 | 0 | 0 | 0 | 0 | 3.104 | 3.684 | 3.08 | 3.113 | 3.73 | 60.47452489
Inconel 603-XL | 77.4 | 15 | 0 | 0.3 | 0 | 0.5 | 2 | 0.3 | 0 | 4 | 0.5 | 12.5 | 0.01 | 0 | 0 | 0 | 0 | 0 | 0 | 3.061 | 3.684 | 3.055 | 3.084 | 3.62 | 62.87405501
Inconel 625 | 58 | 21.5 | 5 | 0.5 | 0 | 0.4 | 0.5 | 0.1 | 0.015 | 9 | 0.4 | 1 | 0 | 0.015 | 3.65 | 0 | 0 | 0 | 0 | 12 | 112 | 30 | 20 | 2.25 | 2.9113
Inconel 625 | 58 | 21.5 | 5 | 0.5 | 0 | 0.4 | 0.5 | 0.1 | 0.015 | 9 | 0.4 | 1 | 0 | 0.015 | 3.65 | 0 | 0 | 0 | 0 | 12 | 112 | 45 | 30 | 2.36 | 1.593
Inconel 625 | 58 | 21.5 | 5 | 0.5 | 0 | 0.4 | 0.5 | 0.1 | 0.015 | 9 | 0.4 | 1 | 0 | 0.015 | 3.65 | 0 | 0 | 0 | 0 | 12 | 112 | 60 | 40 | 1.64 | 1.1379
Inconel 625 | 58 | 21.5 | 5 | 0.5 | 0 | 0.4 | 0.5 | 0.1 | 0.015 | 9 | 0.4 | 1 | 0 | 0.015 | 3.65 | 0 | 0 | 0 | 0 | 12 | 120 | 30 | 30 | 2.61 | 4.6585
Inconel 625 | 58 | 21.5 | 5 | 0.5 | 0 | 0.4 | 0.5 | 0.1 | 0.015 | 9 | 0.4 | 1 | 0 | 0.015 | 3.65 | 0 | 0 | 0 | 0 | 12 | 120 | 45 | 40 | 2.51 | 2.3716
Inconel 625 | 58 | 21.5 | 5 | 0.5 | 0 | 0.4 | 0.5 | 0.1 | 0.015 | 9 | 0.4 | 1 | 0 | 0.015 | 3.65 | 0 | 0 | 0 | 0 | 12 | 120 | 60 | 20 | 2.35 | 2.8858
Inconel 625 | 58 | 21.5 | 5 | 0.5 | 0 | 0.4 | 0.5 | 0.1 | 0.015 | 9 | 0.4 | 1 | 0 | 0.015 | 3.65 | 0 | 0 | 0 | 0 | 12 | 128 | 30 | 40 | 2.65 | 6.1294
Inconel 625 | 58 | 21.5 | 5 | 0.5 | 0 | 0.4 | 0.5 | 0.1 | 0.015 | 9 | 0.4 | 1 | 0 | 0.015 | 3.65 | 0 | 0 | 0 | 0 | 12 | 128 | 45 | 20 | 2.47 | 5.8303
Inconel 625 | 58 | 21.5 | 5 | 0.5 | 0 | 0.4 | 0.5 | 0.1 | 0.015 | 9 | 0.4 | 1 | 0 | 0.015 | 3.65 | 0 | 0 | 0 | 0 | 12 | 128 | 60 | 30 | 1.94 | 4.0797
Inconel 625 | 58 | 21.5 | 5 | 0.5 | 0 | 0.4 | 0.5 | 0.1 | 0.015 | 9 | 0.4 | 1 | 0 | 0.015 | 3.65 | 0 | 0 | 0 | 0 | 10 | 10 | 48 | 20 | 2.78 | 13.36141892
Inconel 625 | 58 | 21.5 | 5 | 0.5 | 0 | 0.4 | 0.5 | 0.1 | 0.015 | 9 | 0.4 | 1 | 0 | 0.015 | 3.65 | 0 | 0 | 0 | 0 | 10 | 11 | 54 | 20 | 2.49 | 13.94006951
Inconel 625 | 58 | 21.5 | 5 | 0.5 | 0 | 0.4 | 0.5 | 0.1 | 0.015 | 9 | 0.4 | 1 | 0 | 0.015 | 3.65 | 0 | 0 | 0 | 0 | 10 | 12 | 60 | 20 | 1.89 | 14.44061275
Inconel 625 | 58 | 21.5 | 5 | 0.5 | 0 | 0.4 | 0.5 | 0.1 | 0.015 | 9 | 0.4 | 1 | 0 | 0.015 | 3.65 | 0 | 0 | 0 | 0 | 12 | 10 | 48 | 20 | 2.73 | 13.35722456
Inconel 625 | 58 | 21.5 | 5 | 0.5 | 0 | 0.4 | 0.5 | 0.1 | 0.015 | 9 | 0.4 | 1 | 0 | 0.015 | 3.65 | 0 | 0 | 0 | 0 | 12 | 11 | 54 | 20 | 2.61 | 15.64627198
Inconel 625 | 58 | 21.5 | 5 | 0.5 | 0 | 0.4 | 0.5 | 0.1 | 0.015 | 9 | 0.4 | 1 | 0 | 0.015 | 3.65 | 0 | 0 | 0 | 0 | 12 | 12 | 60 | 20 | 2.03 | 16.54222378
Inconel 625 | 58 | 21.5 | 5 | 0.5 | 0 | 0.4 | 0.5 | 0.1 | 0.015 | 9 | 0.4 | 1 | 0 | 0.015 | 3.65 | 0 | 0 | 0 | 0 | 14 | 10 | 54 | 20 | 3.46 | 15.70658601
Inconel 625 | 58 | 21.5 | 5 | 0.5 | 0 | 0.4 | 0.5 | 0.1 | 0.015 | 9 | 0.4 | 1 | 0 | 0.015 | 3.65 | 0 | 0 | 0 | 0 | 14 | 11 | 60 | 20 | 2.83 | 17.98794962
Inconel 625 | 58 | 21.5 | 5 | 0.5 | 0 | 0.4 | 0.5 | 0.1 | 0.015 | 9 | 0.4 | 1 | 0 | 0.015 | 3.65 | 0 | 0 | 0 | 0 | 14 | 12 | 48 | 20 | 2.93 | 12.65723163
Inconel 625 | 58 | 21.5 | 5 | 0.5 | 0 | 0.4 | 0.5 | 0.1 | 0.015 | 9 | 0.4 | 1 | 0 | 0.015 | 3.65 | 0 | 0 | 0 | 0 | 10 | 10 | 60 | 20 | 2.89 | 14.73413402
Inconel 625 | 58 | 21.5 | 5 | 0.5 | 0 | 0.4 | 0.5 | 0.1 | 0.015 | 9 | 0.4 | 1 | 0 | 0.015 | 3.65 | 0 | 0 | 0 | 0 | 10 | 11 | 48 | 20 | 2.75 | 13.2030738
Inconel 625 | 58 | 21.5 | 5 | 0.5 | 0 | 0.4 | 0.5 | 0.1 | 0.015 | 9 | 0.4 | 1 | 0 | 0.015 | 3.65 | 0 | 0 | 0 | 0 | 10 | 12 | 54 | 20 | 2.81 | 13.79330887
Inconel 625 | 58 | 21.5 | 5 | 0.5 | 0 | 0.4 | 0.5 | 0.1 | 0.015 | 9 | 0.4 | 1 | 0 | 0.015 | 3.65 | 0 | 0 | 0 | 0 | 12 | 10 | 54 | 20 | 3.33 | 15.78560855
Inconel 625 | 58 | 21.5 | 5 | 0.5 | 0 | 0.4 | 0.5 | 0.1 | 0.015 | 9 | 0.4 | 1 | 0 | 0.015 | 3.65 | 0 | 0 | 0 | 0 | 12 | 11 | 60 | 20 | 2.48 | 16.68618964
Inconel 625 | 58 | 21.5 | 5 | 0.5 | 0 | 0.4 | 0.5 | 0.1 | 0.015 | 9 | 0.4 | 1 | 0 | 0.015 | 3.65 | 0 | 0 | 0 | 0 | 12 | 12 | 48 | 20 | 2.52 | 13.07078606
Inconel 625 | 58 | 21.5 | 5 | 0.5 | 0 | 0.4 | 0.5 | 0.1 | 0.015 | 9 | 0.4 | 1 | 0 | 0.015 | 3.65 | 0 | 0 | 0 | 0 | 14 | 10 | 60 | 20 | 2.91 | 18.12728619
Inconel 625 | 58 | 21.5 | 5 | 0.5 | 0 | 0.4 | 0.5 | 0.1 | 0.015 | 9 | 0.4 | 1 | 0 | 0.015 | 3.65 | 0 | 0 | 0 | 0 | 14 | 11 | 48 | 20 | 3.13 | 12.80042258
Inconel 625 | 58 | 21.5 | 5 | 0.5 | 0 | 0.4 | 0.5 | 0.1 | 0.015 | 9 | 0.4 | 1 | 0 | 0.015 | 3.65 | 0 | 0 | 0 | 0 | 14 | 12 | 54 | 20 | 2.81 | 15.42549531
Inconel 625 | 58 | 21.5 | 5 | 0.5 | 0 | 0.4 | 0.5 | 0.1 | 0.015 | 9 | 0.4 | 1 | 0 | 0.015 | 3.65 | 0 | 0 | 0 | 0 | 5 | 200 | 85.71 | 60 | 7.6333 | 4.7038
Inconel 625 | 58 | 21.5 | 5 | 0.5 | 0 | 0.4 | 0.5 | 0.1 | 0.015 | 9 | 0.4 | 1 | 0 | 0.015 | 3.65 | 0 | 0 | 0 | 0 | 7 | 300 | 100 | 60 | 8.2333 | 2.9739
Inconel 625 | 58 | 21.5 | 5 | 0.5 | 0 | 0.4 | 0.5 | 0.1 | 0.015 | 9 | 0.4 | 1 | 0 | 0.015 | 3.65 | 0 | 0 | 0 | 0 | 9 | 400 | 100 | 60 | 9.8667 | 4.1943
Inconel 625 | 58 | 21.5 | 5 | 0.5 | 0 | 0.4 | 0.5 | 0.1 | 0.015 | 9 | 0.4 | 1 | 0 | 0.015 | 3.65 | 0 | 0 | 0 | 0 | 11 | 500 | 88.23 | 60 | 10.7333 | 9.0403
Inconel 625 | 58 | 21.5 | 5 | 0.5 | 0 | 0.4 | 0.5 | 0.1 | 0.015 | 9 | 0.4 | 1 | 0 | 0.015 | 3.65 | 0 | 0 | 0 | 0 | 5 | 300 | 100 | 70 | 4.8667 | 2.7725
Inconel 625 | 58 | 21.5 | 5 | 0.5 | 0 | 0.4 | 0.5 | 0.1 | 0.015 | 9 | 0.4 | 1 | 0 | 0.015 | 3.65 | 0 | 0 | 0 | 0 | 7 | 200 | 88.23 | 70 | 8.7 | 13.3531
Inconel 625 | 58 | 21.5 | 5 | 0.5 | 0 | 0.4 | 0.5 | 0.1 | 0.015 | 9 | 0.4 | 1 | 0 | 0.015 | 3.65 | 0 | 0 | 0 | 0 | 9 | 500 | 85.71 | 70 | 7.6 | 7.6066
Inconel 625 | 58 | 21.5 | 5 | 0.5 | 0 | 0.4 | 0.5 | 0.1 | 0.015 | 9 | 0.4 | 1 | 0 | 0.015 | 3.65 | 0 | 0 | 0 | 0 | 11 | 400 | 100 | 70 | 8.9667 | 17.2512
Inconel 625 | 58 | 21.5 | 5 | 0.5 | 0 | 0.4 | 0.5 | 0.1 | 0.015 | 9 | 0.4 | 1 | 0 | 0.015 | 3.65 | 0 | 0 | 0 | 0 | 5 | 400 | 88.23 | 80 | 6.5333 | 1.564
Inconel 625 | 58 | 21.5 | 5 | 0.5 | 0 | 0.4 | 0.5 | 0.1 | 0.015 | 9 | 0.4 | 1 | 0 | 0.015 | 3.65 | 0 | 0 | 0 | 0 | 7 | 500 | 100 | 80 | 7 | 2.3104
Inconel 625 | 58 | 21.5 | 5 | 0.5 | 0 | 0.4 | 0.5 | 0.1 | 0.015 | 9 | 0.4 | 1 | 0 | 0.015 | 3.65 | 0 | 0 | 0 | 0 | 9 | 200 | 100 | 80 | 9.4667 | 16.1493
Inconel 625 | 58 | 21.5 | 5 | 0.5 | 0 | 0.4 | 0.5 | 0.1 | 0.015 | 9 | 0.4 | 1 | 0 | 0.015 | 3.65 | 0 | 0 | 0 | 0 | 11 | 300 | 85.71 | 80 | 10.5 | 13.5545
Inconel 625 | 58 | 21.5 | 5 | 0.5 | 0 | 0.4 | 0.5 | 0.1 | 0.015 | 9 | 0.4 | 1 | 0 | 0.015 | 3.65 | 0 | 0 | 0 | 0 | 5 | 500 | 100 | 90 | 4.7 | 1.3389
Inconel 625 | 58 | 21.5 | 5 | 0.5 | 0 | 0.4 | 0.5 | 0.1 | 0.015 | 9 | 0.4 | 1 | 0 | 0.015 | 3.65 | 0 | 0 | 0 | 0 | 7 | 400 | 85.71 | 90 | 7.6333 | 2.9028
Inconel 625 | 58 | 21.5 | 5 | 0.5 | 0 | 0.4 | 0.5 | 0.1 | 0.015 | 9 | 0.4 | 1 | 0 | 0.015 | 3.65 | 0 | 0 | 0 | 0 | 9 | 300 | 88.23 | 90 | 9.2 | 9.4905
Inconel 625 | 58 | 21.5 | 5 | 0.5 | 0 | 0.4 | 0.5 | 0.1 | 0.015 | 9 | 0.4 | 1 | 0 | 0.015 | 3.65 | 0 | 0 | 0 | 0 | 11 | 200 | 100 | 90 | 11.5333 | 29.3128
Inconel 625 | 58 | 21.5 | 5 | 0.5 | 0 | 0.4 | 0.5 | 0.1 | 0.015 | 9 | 0.4 | 1 | 0 | 0.015 | 3.65 | 0 | 0 | 0 | 0 | 10 | 105 | 48 | 20 | 2.78 | 4.71
Inconel 625 | 58 | 21.5 | 5 | 0.5 | 0 | 0.4 | 0.5 | 0.1 | 0.015 | 9 | 0.4 | 1 | 0 | 0.015 | 3.65 | 0 | 0 | 0 | 0 | 10 | 115 | 54 | 20 | 2.48 | 5.62
Inconel 625 | 58 | 21.5 | 5 | 0.5 | 0 | 0.4 | 0.5 | 0.1 | 0.015 | 9 | 0.4 | 1 | 0 | 0.015 | 3.65 | 0 | 0 | 0 | 0 | 10 | 125 | 60 | 20 | 2.09 | 7.46
Inconel 625 | 58 | 21.5 | 5 | 0.5 | 0 | 0.4 | 0.5 | 0.1 | 0.015 | 9 | 0.4 | 1 | 0 | 0.015 | 3.65 | 0 | 0 | 0 | 0 | 12 | 105 | 48 | 20 | 2.73 | 5.17
Inconel 625 | 58 | 21.5 | 5 | 0.5 | 0 | 0.4 | 0.5 | 0.1 | 0.015 | 9 | 0.4 | 1 | 0 | 0.015 | 3.65 | 0 | 0 | 0 | 0 | 12 | 115 | 54 | 20 | 2.61 | 6.65
Inconel 625 | 58 | 21.5 | 5 | 0.5 | 0 | 0.4 | 0.5 | 0.1 | 0.015 | 9 | 0.4 | 1 | 0 | 0.015 | 3.65 | 0 | 0 | 0 | 0 | 12 | 125 | 60 | 20 | 2.54 | 7.67
Inconel 625 | 58 | 21.5 | 5 | 0.5 | 0 | 0.4 | 0.5 | 0.1 | 0.015 | 9 | 0.4 | 1 | 0 | 0.015 | 3.65 | 0 | 0 | 0 | 0 | 14 | 105 | 54 | 20 | 3.06 | 6.15
Inconel 625 | 58 | 21.5 | 5 | 0.5 | 0 | 0.4 | 0.5 | 0.1 | 0.015 | 9 | 0.4 | 1 | 0 | 0.015 | 3.65 | 0 | 0 | 0 | 0 | 14 | 115 | 60 | 20 | 2.83 | 6.16
Inconel 625 | 58 | 21.5 | 5 | 0.5 | 0 | 0.4 | 0.5 | 0.1 | 0.015 | 9 | 0.4 | 1 | 0 | 0.015 | 3.65 | 0 | 0 | 0 | 0 | 14 | 125 | 48 | 20 | 2.93 | 6.78
Inconel 625 | 58 | 21.5 | 5 | 0.5 | 0 | 0.4 | 0.5 | 0.1 | 0.015 | 9 | 0.4 | 1 | 0 | 0.015 | 3.65 | 0 | 0 | 0 | 0 | 10 | 105 | 60 | 20 | 3.31 | 7.48
Inconel 625 | 58 | 21.5 | 5 | 0.5 | 0 | 0.4 | 0.5 | 0.1 | 0.015 | 9 | 0.4 | 1 | 0 | 0.015 | 3.65 | 0 | 0 | 0 | 0 | 10 | 115 | 48 | 20 | 2.75 | 5.1
Inconel 625 | 58 | 21.5 | 5 | 0.5 | 0 | 0.4 | 0.5 | 0.1 | 0.015 | 9 | 0.4 | 1 | 0 | 0.015 | 3.65 | 0 | 0 | 0 | 0 | 10 | 125 | 54 | 20 | 2.81 | 6.5
Inconel 625 | 58 | 21.5 | 5 | 0.5 | 0 | 0.4 | 0.5 | 0.1 | 0.015 | 9 | 0.4 | 1 | 0 | 0.015 | 3.65 | 0 | 0 | 0 | 0 | 12 | 105 | 54 | 20 | 3.53 | 7.24
Inconel 625 | 58 | 21.5 | 5 | 0.5 | 0 | 0.4 | 0.5 | 0.1 | 0.015 | 9 | 0.4 | 1 | 0 | 0.015 | 3.65 | 0 | 0 | 0 | 0 | 12 | 115 | 60 | 20 | 2.48 | 8.95
Inconel 625 | 58 | 21.5 | 5 | 0.5 | 0 | 0.4 | 0.5 | 0.1 | 0.015 | 9 | 0.4 | 1 | 0 | 0.015 | 3.65 | 0 | 0 | 0 | 0 | 12 | 125 | 48 | 20 | 2.52 | 8.49
Inconel 625 | 58 | 21.5 | 5 | 0.5 | 0 | 0.4 | 0.5 | 0.1 | 0.015 | 9 | 0.4 | 1 | 0 | 0.015 | 3.65 | 0 | 0 | 0 | 0 | 14 | 105 | 60 | 20 | 2.91 | 6.61
Inconel 625 | 58 | 21.5 | 5 | 0.5 | 0 | 0.4 | 0.5 | 0.1 | 0.015 | 9 | 0.4 | 1 | 0 | 0.015 | 3.65 | 0 | 0 | 0 | 0 | 14 | 115 | 48 | 20 | 2.86 | 7.69
Inconel 625 | 58 | 21.5 | 5 | 0.5 | 0 | 0.4 | 0.5 | 0.1 | 0.015 | 9 | 0.4 | 1 | 0 | 0.015 | 3.65 | 0 | 0 | 0 | 0 | 14 | 125 | 54 | 20 | 2.81 | 7.93
Inconel 625 | 58 | 21.5 | 5 | 0.5 | 0 | 0.4 | 0.5 | 0.1 | 0.015 | 9 | 0.4 | 1 | 0 | 0.015 | 3.65 | 0 | 0 | 0 | 0 | 12 | 125 | 30 | 15 | 3.844 | 0.06541
Inconel 625 | 58 | 21.5 | 5 | 0.5 | 0 | 0.4 | 0.5 | 0.1 | 0.015 | 9 | 0.4 | 1 | 0 | 0.015 | 3.65 | 0 | 0 | 0 | 0 | 12 | 125 | 35 | 20 | 4.122 | 0.06593
Inconel 625 | 58 | 21.5 | 5 | 0.5 | 0 | 0.4 | 0.5 | 0.1 | 0.015 | 9 | 0.4 | 1 | 0 | 0.015 | 3.65 | 0 | 0 | 0 | 0 | 12 | 125 | 40 | 25 | 4.07 | 0.06567
Inconel 625 | 58 | 21.5 | 5 | 0.5 | 0 | 0.4 | 0.5 | 0.1 | 0.015 | 9 | 0.4 | 1 | 0 | 0.015 | 3.65 | 0 | 0 | 0 | 0 | 12 | 130 | 30 | 20 | 3.898 | 0.06567
Inconel 625 | 58 | 21.5 | 5 | 0.5 | 0 | 0.4 | 0.5 | 0.1 | 0.015 | 9 | 0.4 | 1 | 0 | 0.015 | 3.65 | 0 | 0 | 0 | 0 | 12 | 130 | 35 | 25 | 4 | 0.0658
Inconel 625 | 58 | 21.5 | 5 | 0.5 | 0 | 0.4 | 0.5 | 0.1 | 0.015 | 9 | 0.4 | 1 | 0 | 0.015 | 3.65 | 0 | 0 | 0 | 0 | 12 | 130 | 40 | 15 | 3.85 | 0.06593
Inconel 625 | 58 | 21.5 | 5 | 0.5 | 0 | 0.4 | 0.5 | 0.1 | 0.015 | 9 | 0.4 | 1 | 0 | 0.015 | 3.65 | 0 | 0 | 0 | 0 | 12 | 135 | 30 | 25 | 4.128 | 0.06567
Inconel 625 | 58 | 21.5 | 5 | 0.5 | 0 | 0.4 | 0.5 | 0.1 | 0.015 | 9 | 0.4 | 1 | 0 | 0.015 | 3.65 | 0 | 0 | 0 | 0 | 12 | 135 | 35 | 15 | 4.394 | 0.06593
Inconel 625 | 58 | 21.5 | 5 | 0.5 | 0 | 0.4 | 0.5 | 0.1 | 0.015 | 9 | 0.4 | 1 | 0 | 0.015 | 3.65 | 0 | 0 | 0 | 0 | 12 | 135 | 40 | 20 | 4.622 | 0.0658
Inconel 625 | 58 | 21.5 | 5 | 0.5 | 0 | 0.4 | 0.5 | 0.1 | 0.015 | 9 | 0.4 | 1 | 0 | 0.015 | 3.65 | 0 | 0 | 0 | 0 | 10 | 105 | 45 | 5 | 0.506 | 1.2013
Inconel 625 | 58 | 21.5 | 5 | 0.5 | 0 | 0.4 | 0.5 | 0.1 | 0.015 | 9 | 0.4 | 1 | 0 | 0.015 | 3.65 | 0 | 0 | 0 | 0 | 10 | 105 | 50 | 5 | 0.476 | 1.083
Inconel 625 | 58 | 21.5 | 5 | 0.5 | 0 | 0.4 | 0.5 | 0.1 | 0.015 | 9 | 0.4 | 1 | 0 | 0.015 | 3.65 | 0 | 0 | 0 | 0 | 10 | 105 | 55 | 5 | 0.56 | 1.075
Inconel 625 | 58 | 21.5 | 5 | 0.5 | 0 | 0.4 | 0.5 | 0.1 | 0.015 | 9 | 0.4 | 1 | 0 | 0.015 | 3.65 | 0 | 0 | 0 | 0 | 10 | 110 | 45 | 5 | 0.506 | 1.1079
Inconel 625 | 58 | 21.5 | 5 | 0.5 | 0 | 0.4 | 0.5 | 0.1 | 0.015 | 9 | 0.4 | 1 | 0 | 0.015 | 3.65 | 0 | 0 | 0 | 0 | 10 | 110 | 50 | 5 | 0.65 | 1.231
Inconel 625 | 58 | 21.5 | 5 | 0.5 | 0 | 0.4 | 0.5 | 0.1 | 0.015 | 9 | 0.4 | 1 | 0 | 0.015 | 3.65 | 0 | 0 | 0 | 0 | 10 | 110 | 55 | 5 | 0.683 | 1.2931
Inconel 625 | 58 | 21.5 | 5 | 0.5 | 0 | 0.4 | 0.5 | 0.1 | 0.015 | 9 | 0.4 | 1 | 0 | 0.015 | 3.65 | 0 | 0 | 0 | 0 | 10 | 115 | 45 | 5 | 0.7 | 1.176
Inconel 625 | 58 | 21.5 | 5 | 0.5 | 0 | 0.4 | 0.5 | 0.1 | 0.015 | 9 | 0.4 | 1 | 0 | 0.015 | 3.65 | 0 | 0 | 0 | 0 | 10 | 115 | 50 | 5 | 0.546 | 1.1396
Inconel 625 | 58 | 21.5 | 5 | 0.5 | 0 | 0.4 | 0.5 | 0.1 | 0.015 | 9 | 0.4 | 1 | 0 | 0.015 | 3.65 | 0 | 0 | 0 | 0 | 10 | 115 | 55 | 5 | 0.366 | 1.456
Inconel 625 | 58 | 21.5 | 5 | 0.5 | 0 | 0.4 | 0.5 | 0.1 | 0.015 | 9 | 0.4 | 1 | 0 | 0.015 | 3.65 | 0 | 0 | 0 | 0 | 10 | 105 | 45 | 10 | 0.33 | 1.151
Inconel 625 | 58 | 21.5 | 5 | 0.5 | 0 | 0.4 | 0.5 | 0.1 | 0.015 | 9 | 0.4 | 1 | 0 | 0.015 | 3.65 | 0 | 0 | 0 | 0 | 10 | 105 | 50 | 10 | 0.38 | 1.1837
Inconel 625 | 58 | 21.5 | 5 | 0.5 | 0 | 0.4 | 0.5 | 0.1 | 0.015 | 9 | 0.4 | 1 | 0 | 0.015 | 3.65 | 0 | 0 | 0 | 0 | 10 | 105 | 55 | 10 | 0.44 | 1.097
Inconel 625 | 58 | 21.5 | 5 | 0.5 | 0 | 0.4 | 0.5 | 0.1 | 0.015 | 9 | 0.4 | 1 | 0 | 0.015 | 3.65 | 0 | 0 | 0 | 0 | 10 | 110 | 45 | 10 | 0.456 | 1.27
Inconel 625 | 58 | 21.5 | 5 | 0.5 | 0 | 0.4 | 0.5 | 0.1 | 0.015 | 9 | 0.4 | 1 | 0 | 0.015 | 3.65 | 0 | 0 | 0 | 0 | 10 | 110 | 50 | 10 | 0.62 | 1.366
Inconel 625 | 58 | 21.5 | 5 | 0.5 | 0 | 0.4 | 0.5 | 0.1 | 0.015 | 9 | 0.4 | 1 | 0 | 0.015 | 3.65 | 0 | 0 | 0 | 0 | 10 | 110 | 55 | 10 | 0.4 | 1.56
Inconel 625 | 58 | 21.5 | 5 | 0.5 | 0 | 0.4 | 0.5 | 0.1 | 0.015 | 9 | 0.4 | 1 | 0 | 0.015 | 3.65 | 0 | 0 | 0 | 0 | 10 | 115 | 45 | 10 | 0.506 | 1.293
Inconel 625 | 58 | 21.5 | 5 | 0.5 | 0 | 0.4 | 0.5 | 0.1 | 0.015 | 9 | 0.4 | 1 | 0 | 0.015 | 3.65 | 0 | 0 | 0 | 0 | 10 | 115 | 50 | 10 | 0.87 | 1.031
Inconel 625 | 58 | 21.5 | 5 | 0.5 | 0 | 0.4 | 0.5 | 0.1 | 0.015 | 9 | 0.4 | 1 | 0 | 0.015 | 3.65 | 0 | 0 | 0 | 0 | 10 | 115 | 55 | 10 | 0.696 | 1.431
Inconel 625 | 58 | 21.5 | 5 | 0.5 | 0 | 0.4 | 0.5 | 0.1 | 0.015 | 9 | 0.4 | 1 | 0 | 0.015 | 3.65 | 0 | 0 | 0 | 0 | 12 | 96 | 46 | 40 | 1.99 | 7.93236399
Inconel 625 | 58 | 21.5 | 5 | 0.5 | 0 | 0.4 | 0.5 | 0.1 | 0.015 | 9 | 0.4 | 1 | 0 | 0.015 | 3.65 | 0 | 0 | 0 | 0 | 12 | 96 | 51 | 45 | 1.35 | 10.63893904
Inconel 625 | 58 | 21.5 | 5 | 0.5 | 0 | 0.4 | 0.5 | 0.1 | 0.015 | 9 | 0.4 | 1 | 0 | 0.015 | 3.65 | 0 | 0 | 0 | 0 | 12 | 96 | 56 | 50 | 1.12 | 13.79831004
Inconel 625 | 58 | 21.5 | 5 | 0.5 | 0 | 0.4 | 0.5 | 0.1 | 0.015 | 9 | 0.4 | 1 | 0 | 0.015 | 3.65 | 0 | 0 | 0 | 0 | 12 | 111 | 56 | 40 | 1.63 | 5.97657673
Inconel 625 | 58 | 21.5 | 5 | 0.5 | 0 | 0.4 | 0.5 | 0.1 | 0.015 | 9 | 0.4 | 1 | 0 | 0.015 | 3.65 | 0 | 0 | 0 | 0 | 12 | 111 | 51 | 45 | 1.8 | 9.54748613
Inconel 625 | 58 | 21.5 | 5 | 0.5 | 0 | 0.4 | 0.5 | 0.1 | 0.015 | 9 | 0.4 | 1 | 0 | 0.015 | 3.65 | 0 | 0 | 0 | 0 | 12 | 111 | 46 | 50 | 1.8 | 13.11839553
Inconel 625 | 58 | 21.5 | 5 | 0.5 | 0 | 0.4 | 0.5 | 0.1 | 0.015 | 9 | 0.4 | 1 | 0 | 0.015 | 3.65 | 0 | 0 | 0 | 0 | 12 | 126 | 56 | 40 | 1.61 | 5.37561928
Inconel 625 | 58 | 21.5 | 5 | 0.5 | 0 | 0.4 | 0.5 | 0.1 | 0.015 | 9 | 0.4 | 1 | 0 | 0.015 | 3.65 | 0 | 0 | 0 | 0 | 12 | 126 | 46 | 45 | 2.77 | 8.44451918
Inconel 625 | 58 | 21.5 | 5 | 0.5 | 0 | 0.4 | 0.5 | 0.1 | 0.015 | 9 | 0.4 | 1 | 0 | 0.015 | 3.65 | 0 | 0 | 0 | 0 | 12 | 126 | 51 | 50 | 1.76 | 11.43187575
Inconel 625 | 58 | 21.5 | 5 | 0.5 | 0 | 0.4 | 0.5 | 0.1 | 0.015 | 9 | 0.4 | 1 | 0 | 0.015 | 3.65 | 0 | 0 | 0 | 0 | 12 | 96 | 46 | 40 | 1.89 | 7.93236399
Inconel 625 | 58 | 21.5 | 5 | 0.5 | 0 | 0.4 | 0.5 | 0.1 | 0.015 | 9 | 0.4 | 1 | 0 | 0.015 | 3.65 | 0 | 0 | 0 | 0 | 12 | 96 | 51 | 45 | 1.55 | 10.63893904
Inconel 625 | 58 | 21.5 | 5 | 0.5 | 0 | 0.4 | 0.5 | 0.1 | 0.015 | 9 | 0.4 | 1 | 0 | 0.015 | 3.65 | 0 | 0 | 0 | 0 | 12 | 96 | 56 | 50 | 1.48 | 13.79831004
Inconel 625 | 58 | 21.5 | 5 | 0.5 | 0 | 0.4 | 0.5 | 0.1 | 0.015 | 9 | 0.4 | 1 | 0 | 0.015 | 3.65 | 0 | 0 | 0 | 0 | 12 | 111 | 56 | 40 | 1.48 | 5.97657673
Inconel 625 | 58 | 21.5 | 5 | 0.5 | 0 | 0.4 | 0.5 | 0.1 | 0.015 | 9 | 0.4 | 1 | 0 | 0.015 | 3.65 | 0 | 0 | 0 | 0 | 12 | 111 | 51 | 45 | 1.69 | 9.54748613
Inconel 625 | 58 | 21.5 | 5 | 0.5 | 0 | 0.4 | 0.5 | 0.1 | 0.015 | 9 | 0.4 | 1 | 0 | 0.015 | 3.65 | 0 | 0 | 0 | 0 | 12 | 111 | 46 | 50 | 1.6 | 13.11839553
Inconel 625 | 58 | 21.5 | 5 | 0.5 | 0 | 0.4 | 0.5 | 0.1 | 0.015 | 9 | 0.4 | 1 | 0 | 0.015 | 3.65 | 0 | 0 | 0 | 0 | 12 | 126 | 56 | 40 | 1.69 | 5.37561928
Inconel 625 | 58 | 21.5 | 5 | 0.5 | 0 | 0.4 | 0.5 | 0.1 | 0.015 | 9 | 0.4 | 1 | 0 | 0.015 | 3.65 | 0 | 0 | 0 | 0 | 12 | 126 | 46 | 45 | 1.6 | 8.44451918
Inconel 625 | 58 | 21.5 | 5 | 0.5 | 0 | 0.4 | 0.5 | 0.1 | 0.015 | 9 | 0.4 | 1 | 0 | 0.015 | 3.65 | 0 | 0 | 0 | 0 | 12 | 126 | 51 | 50 | 1.69 | 11.43187575
Inconel 625 | 58 | 21.5 | 5 | 0.5 | 0 | 0.4 | 0.5 | 0.1 | 0.015 | 9 | 0.4 | 1 | 0 | 0.015 | 3.65 | 0 | 0 | 0 | 0 | 12 | 96 | 46 | 40 | 2.45 | 7.93236399
Inconel 625 | 58 | 21.5 | 5 | 0.5 | 0 | 0.4 | 0.5 | 0.1 | 0.015 | 9 | 0.4 | 1 | 0 | 0.015 | 3.65 | 0 | 0 | 0 | 0 | 12 | 96 | 51 | 45 | 1.46 | 10.63893904
Inconel 625 | 58 | 21.5 | 5 | 0.5 | 0 | 0.4 | 0.5 | 0.1 | 0.015 | 9 | 0.4 | 1 | 0 | 0.015 | 3.65 | 0 | 0 | 0 | 0 | 12 | 96 | 56 | 50 | 1.66 | 13.79831004
Inconel 625 | 58 | 21.5 | 5 | 0.5 | 0 | 0.4 | 0.5 | 0.1 | 0.015 | 9 | 0.4 | 1 | 0 | 0.015 | 3.65 | 0 | 0 | 0 | 0 | 12 | 111 | 56 | 40 | 1.04 | 5.97657673
Inconel 625 | 58 | 21.5 | 5 | 0.5 | 0 | 0.4 | 0.5 | 0.1 | 0.015 | 9 | 0.4 | 1 | 0 | 0.015 | 3.65 | 0 | 0 | 0 | 0 | 12 | 111 | 51 | 45 | 1.4 | 9.54748613
Inconel 625 | 58 | 21.5 | 5 | 0.5 | 0 | 0.4 | 0.5 | 0.1 | 0.015 | 9 | 0.4 | 1 | 0 | 0.015 | 3.65 | 0 | 0 | 0 | 0 | 12 | 111 | 46 | 50 | 1.07 | 13.11839553
Inconel 625 | 58 | 21.5 | 5 | 0.5 | 0 | 0.4 | 0.5 | 0.1 | 0.015 | 9 | 0.4 | 1 | 0 | 0.015 | 3.65 | 0 | 0 | 0 | 0 | 12 | 126 | 56 | 40 | 0.93 | 5.37561928
Inconel 625 | 58 | 21.5 | 5 | 0.5 | 0 | 0.4 | 0.5 | 0.1 | 0.015 | 9 | 0.4 | 1 | 0 | 0.015 | 3.65 | 0 | 0 | 0 | 0 | 12 | 126 | 46 | 45 | 1.83 | 8.44451918
Inconel 625 | 58 | 21.5 | 5 | 0.5 | 0 | 0.4 | 0.5 | 0.1 | 0.015 | 9 | 0.4 | 1 | 0 | 0.015 | 3.65 | 0 | 0 | 0 | 0 | 12 | 126 | 51 | 50 | 0.94 | 11.43187575
Inconel 625 | 58 | 21.5 | 5 | 0.5 | 0 | 0.4 | 0.5 | 0.1 | 0.015 | 9 | 0.4 | 1 | 0 | 0.015 | 3.65 | 0 | 0 | 0 | 0 | 100 | 110 | 50 | 20 | 12.49139432 | 25
Inconel 625 | 58 | 21.5 | 5 | 0.5 | 0 | 0.4 | 0.5 | 0.1 | 0.015 | 9 | 0.4 | 1 | 0 | 0.015 | 3.65 | 0 | 0 | 0 | 0 | 100 | 110 | 50 | 30 | 10.83432343 | 41
Inconel 625 | 58 | 21.5 | 5 | 0.5 | 0 | 0.4 | 0.5 | 0.1 | 0.015 | 9 | 0.4 | 1 | 0 | 0.015 | 3.65 | 0 | 0 | 0 | 0 | 100 | 110 | 50 | 40 | 9.01326714 | 40
Inconel 625 | 58 | 21.5 | 5 | 0.5 | 0 | 0.4 | 0.5 | 0.1 | 0.015 | 9 | 0.4 | 1 | 0 | 0.015 | 3.65 | 0 | 0 | 0 | 0 | 100 | 115 | 55 | 20 | 12.55468079 | 33
Inconel 625 | 58 | 21.5 | 5 | 0.5 | 0 | 0.4 | 0.5 | 0.1 | 0.015 | 9 | 0.4 | 1 | 0 | 0.015 | 3.65 | 0 | 0 | 0 | 0 | 100 | 115 | 55 | 30 | 11.32417024 | 45
Inconel 625 | 58 | 21.5 | 5 | 0.5 | 0 | 0.4 | 0.5 | 0.1 | 0.015 | 9 | 0.4 | 1 | 0 | 0.015 | 3.65 | 0 | 0 | 0 | 0 | 100 | 115 | 55 | 40 | 9.5189957 | 44
Inconel 625 | 58 | 21.5 | 5 | 0.5 | 0 | 0.4 | 0.5 | 0.1 | 0.015 | 9 | 0.4 | 1 | 0 | 0.015 | 3.65 | 0 | 0 | 0 | 0 | 100 | 120 | 60 | 20 | 12.54860766 | 39
Inconel 625 | 58 | 21.5 | 5 | 0.5 | 0 | 0.4 | 0.5 | 0.1 | 0.015 | 9 | 0.4 | 1 | 0 | 0.015 | 3.65 | 0 | 0 | 0 | 0 | 100 | 120 | 60 | 30 | 11.81023102 | 69
Inconel 625 | 58 | 21.5 | 5 | 0.5 | 0 | 0.4 | 0.5 | 0.1 | 0.015 | 9 | 0.4 | 1 | 0 | 0.015 | 3.65 | 0 | 0 | 0 | 0 | 100 | 120 | 60 | 40 | 10.02349785 | 54
Inconel 625 | 58 | 21.5 | 5 | 0.5 | 0 | 0.4 | 0.5 | 0.1 | 0.015 | 9 | 0.4 | 1 | 0 | 0.015 | 3.65 | 0 | 0 | 0 | 0 | 110 | 110 | 55 | 20 | 13.3413497 | 35
Inconel 625 | 58 | 21.5 | 5 | 0.5 | 0 | 0.4 | 0.5 | 0.1 | 0.015 | 9 | 0.4 | 1 | 0 | 0.015 | 3.65 | 0 | 0 | 0 | 0 | 110 | 110 | 55 | 30 | 11.73271211 | 34
Inconel 625 | 58 | 21.5 | 5 | 0.5 | 0 | 0.4 | 0.5 | 0.1 | 0.015 | 9 | 0.4 | 1 | 0 | 0.015 | 3.65 | 0 | 0 | 0 | 0 | 110 | 110 | 55 | 40 | 9.48602364 | 33
Inconel 625 | 58 | 21.5 | 5 | 0.5 | 0 | 0.4 | 0.5 | 0.1 | 0.015 | 9 | 0.4 | 1 | 0 | 0.015 | 3.65 | 0 | 0 | 0 | 0 | 110 | 115 | 60 | 20 | 13.46687142 | 46
Inconel 625 | 58 | 21.5 | 5 | 0.5 | 0 | 0.4 | 0.5 | 0.1 | 0.015 | 9 | 0.4 | 1 | 0 | 0.015 | 3.65 | 0 | 0 | 0 | 0 | 110 | 115 | 60 | 30 | 12.13568757 | 44
Inconel 625 | 58 | 21.5 | 5 | 0.5 | 0 | 0.4 | 0.5 | 0.1 | 0.015 | 9 | 0.4 | 1 | 0 | 0.015 | 3.65 | 0 | 0 | 0 | 0 | 110 | 115 | 60 | 40 | 10.00305243 | 40
Inconel 625 | 58 | 21.5 | 5 | 0.5 | 0 | 0.4 | 0.5 | 0.1 | 0.015 | 9 | 0.4 | 1 | 0 | 0.015 | 3.65 | 0 | 0 | 0 | 0 | 110 | 120 | 50 | 20 | 14.02455629 | 40
Inconel 625 | 58 | 21.5 | 5 | 0.5 | 0 | 0.4 | 0.5 | 0.1 | 0.015 | 9 | 0.4 | 1 | 0 | 0.015 | 3.65 | 0 | 0 | 0 | 0 | 110 | 120 | 50 | 30 | 12.53511717 | 33
Inconel 625 | 58 | 21.5 | 5 | 0.5 | 0 | 0.4 | 0.5 | 0.1 | 0.015 | 9 | 0.4 | 1 | 0 | 0.015 | 3.65 | 0 | 0 | 0 | 0 | 110 | 120 | 50 | 40 | 10.58723451 | 45
Inconel 625 | 58 | 21.5 | 5 | 0.5 | 0 | 0.4 | 0.5 | 0.1 | 0.015 | 9 | 0.4 | 1 | 0 | 0.015 | 3.65 | 0 | 0 | 0 | 0 | 120 | 110 | 60 | 20 | 14.23809566 | 31
Inconel 625 | 58 | 21.5 | 5 | 0.5 | 0 | 0.4 | 0.5 | 0.1 | 0.015 | 9 | 0.4 | 1 | 0 | 0.015 | 3.65 | 0 | 0 | 0 | 0 | 120 | 110 | 60 | 30 | 12.80719235 | 30
Inconel 625 | 58 | 21.5 | 5 | 0.5 | 0 | 0.4 | 0.5 | 0.1 | 0.015 | 9 | 0.4 | 1 | 0 | 0.015 | 3.65 | 0 | 0 | 0 | 0 | 120 | 110 | 60 | 40 | 10.13665654 | 25
Inconel 625 | 58 | 21.5 | 5 | 0.5 | 0 | 0.4 | 0.5 | 0.1 | 0.015 | 9 | 0.4 | 1 | 0 | 0.015 | 3.65 | 0 | 0 | 0 | 0 | 120 | 115 | 50 | 20 | 14.8578252 | 32
Inconel 625 | 58 | 21.5 | 5 | 0.5 | 0 | 0.4 | 0.5 | 0.1 | 0.015 | 9 | 0.4 | 1 | 0 | 0.015 | 3.65 | 0 | 0 | 0 | 0 | 120 | 115 | 50 | 30 | 13.17107969 | 37
Inconel 625 | 58 | 21.5 | 5 | 0.5 | 0 | 0.4 | 0.5 | 0.1 | 0.015 | 9 | 0.4 | 1 | 0 | 0.015 | 3.65 | 0 | 0 | 0 | 0 | 120 | 115 | 50 | 40 | 10.56980462 | 46
Inconel 625 | 58 | 21.5 | 5 | 0.5 | 0 | 0.4 | 0.5 | 0.1 | 0.015 | 9 | 0.4 | 1 | 0 | 0.015 | 3.65 | 0 | 0 | 0 | 0 | 120 | 120 | 55 | 20 | 14.97925506 | 36
Inconel 625 | 58 | 21.5 | 5 | 0.5 | 0 | 0.4 | 0.5 | 0.1 | 0.015 | 9 | 0.4 | 1 | 0 | 0.015 | 3.65 | 0 | 0 | 0 | 0 | 120 | 120 | 55 | 30 | 13.53656133 | 47
Inconel 625 | 58 | 21.5 | 5 | 0.5 | 0 | 0.4 | 0.5 | 0.1 | 0.015 | 9 | 0.4 | 1 | 0 | 0.015 | 3.65 | 0 | 0 | 0 | 0 | 120 | 120 | 55 | 40 | 11.0852636 | 49
Inconel 690 | 58 | 29 | 9 | 0.5 | 0.5 | 0 | 0.5 | 0.05 | 0.015 | 0 | 0 | 0 | 0 | 0 | 0 | 0 | 0 | 0 | 0 | 11 | 115 | 55 | 50 | 0.354 | 0.3722
Inconel 690 | 58 | 29 | 9 | 0.5 | 0.5 | 0 | 0.5 | 0.05 | 0.015 | 0 | 0 | 0 | 0 | 0 | 0 | 0 | 0 | 0 | 0 | 11 | 115 | 60 | 50 | 0.357 | 0.3405
Inconel 690 | 58 | 29 | 9 | 0.5 | 0.5 | 0 | 0.5 | 0.05 | 0.015 | 0 | 0 | 0 | 0 | 0 | 0 | 0 | 0 | 0 | 0 | 12 | 125 | 50 | 60 | 2.585 | 4.06502
Inconel 690 | 58 | 29 | 9 | 0.5 | 0.5 | 0 | 0.5 | 0.05 | 0.015 | 0 | 0 | 0 | 0 | 0 | 0 | 0 | 0 | 0 | 0 | 10 | 115 | 55 | 50 | 0.336 | 0.3648
Inconel 690 | 58 | 29 | 9 | 0.5 | 0.5 | 0 | 0.5 | 0.05 | 0.015 | 0 | 0 | 0 | 0 | 0 | 0 | 0 | 0 | 0 | 0 | 12 | 105 | 60 | 60 | 0.559 | 0.499
Inconel 690 | 58 | 29 | 9 | 0.5 | 0.5 | 0 | 0.5 | 0.05 | 0.015 | 0 | 0 | 0 | 0 | 0 | 0 | 0 | 0 | 0 | 0 | 11 | 115 | 55 | 60 | 0.373 | 0.345
Inconel 690 | 58 | 29 | 9 | 0.5 | 0.5 | 0 | 0.5 | 0.05 | 0.015 | 0 | 0 | 0 | 0 | 0 | 0 | 0 | 0 | 0 | 0 | 10 | 125 | 60 | 40 | 0.571 | 0.4113
Inconel 690 | 58 | 29 | 9 | 0.5 | 0.5 | 0 | 0.5 | 0.05 | 0.015 | 0 | 0 | 0 | 0 | 0 | 0 | 0 | 0 | 0 | 0 | 11 | 115 | 55 | 50 | 0.371 | 0.3531
Inconel 690 | 58 | 29 | 9 | 0.5 | 0.5 | 0 | 0.5 | 0.05 | 0.015 | 0 | 0 | 0 | 0 | 0 | 0 | 0 | 0 | 0 | 0 | 11 | 115 | 55 | 50 | 0.348 | 0.3753
Inconel 690 | 58 | 29 | 9 | 0.5 | 0.5 | 0 | 0.5 | 0.05 | 0.015 | 0 | 0 | 0 | 0 | 0 | 0 | 0 | 0 | 0 | 0 | 10 | 105 | 50 | 40 | 0.378 | 0.33727
Inconel 690 | 58 | 29 | 9 | 0.5 | 0.5 | 0 | 0.5 | 0.05 | 0.015 | 0 | 0 | 0 | 0 | 0 | 0 | 0 | 0 | 0 | 0 | 12 | 115 | 55 | 50 | 1.842 | 1.71822
Inconel 690 | 58 | 29 | 9 | 0.5 | 0.5 | 0 | 0.5 | 0.05 | 0.015 | 0 | 0 | 0 | 0 | 0 | 0 | 0 | 0 | 0 | 0 | 10 | 125 | 60 | 60 | 0.377 | 0.39578
Inconel 690 | 58 | 29 | 9 | 0.5 | 0.5 | 0 | 0.5 | 0.05 | 0.015 | 0 | 0 | 0 | 0 | 0 | 0 | 0 | 0 | 0 | 0 | 10 | 125 | 50 | 40 | 0.595 | 0.58931
Inconel 690 | 58 | 29 | 9 | 0.5 | 0.5 | 0 | 0.5 | 0.05 | 0.015 | 0 | 0 | 0 | 0 | 0 | 0 | 0 | 0 | 0 | 0 | 12 | 105 | 60 | 40 | 0.669 | 0.54517
Inconel 690 | 58 | 29 | 9 | 0.5 | 0.5 | 0 | 0.5 | 0.05 | 0.015 | 0 | 0 | 0 | 0 | 0 | 0 | 0 | 0 | 0 | 0 | 11 | 115 | 55 | 50 | 0.322 | 0.36988
Inconel 690 | 58 | 29 | 9 | 0.5 | 0.5 | 0 | 0.5 | 0.05 | 0.015 | 0 | 0 | 0 | 0 | 0 | 0 | 0 | 0 | 0 | 0 | 10 | 105 | 50 | 60 | 0.371 | 0.36228
Inconel 690 | 58 | 29 | 9 | 0.5 | 0.5 | 0 | 0.5 | 0.05 | 0.015 | 0 | 0 | 0 | 0 | 0 | 0 | 0 | 0 | 0 | 0 | 11 | 115 | 50 | 50 | 0.407 | 0.37504
Inconel 690 | 58 | 29 | 9 | 0.5 | 0.5 | 0 | 0.5 | 0.05 | 0.015 | 0 | 0 | 0 | 0 | 0 | 0 | 0 | 0 | 0 | 0 | 12 | 105 | 50 | 60 | 0.447 | 0.53466
Inconel 690 | 58 | 29 | 9 | 0.5 | 0.5 | 0 | 0.5 | 0.05 | 0.015 | 0 | 0 | 0 | 0 | 0 | 0 | 0 | 0 | 0 | 0 | 10 | 105 | 60 | 40 | 0.332 | 0.27822
Inconel 690 | 58 | 29 | 9 | 0.5 | 0.5 | 0 | 0.5 | 0.05 | 0.015 | 0 | 0 | 0 | 0 | 0 | 0 | 0 | 0 | 0 | 0 | 10 | 105 | 60 | 60 | 0.276 | 0.28444
Inconel 690 | 58 | 29 | 9 | 0.5 | 0.5 | 0 | 0.5 | 0.05 | 0.015 | 0 | 0 | 0 | 0 | 0 | 0 | 0 | 0 | 0 | 0 | 11 | 125 | 55 | 50 | 0.431 | 0.43536
Inconel 690 | 58 | 29 | 9 | 0.5 | 0.5 | 0 | 0.5 | 0.05 | 0.015 | 0 | 0 | 0 | 0 | 0 | 0 | 0 | 0 | 0 | 0 | 11 | 105 | 55 | 50 | 0.317 | 0.31819
Inconel 690 | 58 | 29 | 9 | 0.5 | 0.5 | 0 | 0.5 | 0.05 | 0.015 | 0 | 0 | 0 | 0 | 0 | 0 | 0 | 0 | 0 | 0 | 11 | 115 | 55 | 50 | 0.392 | 0.3457
Inconel 690 | 58 | 29 | 9 | 0.5 | 0.5 | 0 | 0.5 | 0.05 | 0.015 | 0 | 0 | 0 | 0 | 0 | 0 | 0 | 0 | 0 | 0 | 12 | 105 | 50 | 40 | 0.761 | 0.8808
Inconel 690 | 58 | 29 | 9 | 0.5 | 0.5 | 0 | 0.5 | 0.05 | 0.015 | 0 | 0 | 0 | 0 | 0 | 0 | 0 | 0 | 0 | 0 | 12 | 125 | 50 | 40 | 3.253 | 5.843
Inconel 690 | 58 | 29 | 9 | 0.5 | 0.5 | 0 | 0.5 | 0.05 | 0.015 | 0 | 0 | 0 | 0 | 0 | 0 | 0 | 0 | 0 | 0 | 12 | 125 | 60 | 60 | 2.786 | 2.1615
Inconel 690 | 58 | 29 | 9 | 0.5 | 0.5 | 0 | 0.5 | 0.05 | 0.015 | 0 | 0 | 0 | 0 | 0 | 0 | 0 | 0 | 0 | 0 | 11 | 115 | 55 | 50 | 0.422 | 0.32263
Inconel 690 | 58 | 29 | 9 | 0.5 | 0.5 | 0 | 0.5 | 0.05 | 0.015 | 0 | 0 | 0 | 0 | 0 | 0 | 0 | 0 | 0 | 0 | 12 | 125 | 60 | 40 | 3.012 | 3.44124
Inconel 690 | 58 | 29 | 9 | 0.5 | 0.5 | 0 | 0.5 | 0.05 | 0.015 | 0 | 0 | 0 | 0 | 0 | 0 | 0 | 0 | 0 | 0 | 11 | 115 | 55 | 40 | 0.533 | 0.35897
Inconel 690 | 58 | 29 | 9 | 0.5 | 0.5 | 0 | 0.5 | 0.05 | 0.015 | 0 | 0 | 0 | 0 | 0 | 0 | 0 | 0 | 0 | 0 | 10 | 125 | 50 | 60 | 0.436 | 0.38071
Inconel 690 | 58 | 29 | 9 | 0.5 | 0.5 | 0 | 0.5 | 0.05 | 0.015 | 0 | 0 | 0 | 0 | 0 | 0 | 0 | 0 | 0 | 0 | 120 | 0.6 | 25 | 40 | 1.96 | 5.83243611
Inconel 690 | 58 | 29 | 9 | 0.5 | 0.5 | 0 | 0.5 | 0.05 | 0.015 | 0 | 0 | 0 | 0 | 0 | 0 | 0 | 0 | 0 | 0 | 120 | 1 | 25 | 40 | 3.05 | 5.81110628
Inconel 690 | 58 | 29 | 9 | 0.5 | 0.5 | 0 | 0.5 | 0.05 | 0.015 | 0 | 0 | 0 | 0 | 0 | 0 | 0 | 0 | 0 | 0 | 120 | 0.6 | 35 | 40 | 1.85 | 5.58447716
Inconel 690 | 58 | 29 | 9 | 0.5 | 0.5 | 0 | 0.5 | 0.05 | 0.015 | 0 | 0 | 0 | 0 | 0 | 0 | 0 | 0 | 0 | 0 | 120 | 1 | 35 | 40 | 2.9 | 5.57707671
Inconel 690 | 58 | 29 | 9 | 0.5 | 0.5 | 0 | 0.5 | 0.05 | 0.015 | 0 | 0 | 0 | 0 | 0 | 0 | 0 | 0 | 0 | 0 | 180 | 0.6 | 25 | 40 | 2.18 | 6.35685648
Inconel 690 | 58 | 29 | 9 | 0.5 | 0.5 | 0 | 0.5 | 0.05 | 0.015 | 0 | 0 | 0 | 0 | 0 | 0 | 0 | 0 | 0 | 0 | 180 | 1 | 25 | 40 | 3.29 | 6.34514544
Inconel 690 | 58 | 29 | 9 | 0.5 | 0.5 | 0 | 0.5 | 0.05 | 0.015 | 0 | 0 | 0 | 0 | 0 | 0 | 0 | 0 | 0 | 0 | 180 | 0.6 | 35 | 40 | 1.45 | 6.22785109
Inconel 690 | 58 | 29 | 9 | 0.5 | 0.5 | 0 | 0.5 | 0.05 | 0.015 | 0 | 0 | 0 | 0 | 0 | 0 | 0 | 0 | 0 | 0 | 180 | 1 | 35 | 40 | 2.72 | 6.21614005
Inconel 690 | 58 | 29 | 9 | 0.5 | 0.5 | 0 | 0.5 | 0.05 | 0.015 | 0 | 0 | 0 | 0 | 0 | 0 | 0 | 0 | 0 | 0 | 120 | 0.6 | 25 | 60 | 1.31 | 7.17121629
Inconel 690 | 58 | 29 | 9 | 0.5 | 0.5 | 0 | 0.5 | 0.05 | 0.015 | 0 | 0 | 0 | 0 | 0 | 0 | 0 | 0 | 0 | 0 | 120 | 1 | 25 | 60 | 1.98 | 7.18715235
Inconel 690 | 58 | 29 | 9 | 0.5 | 0.5 | 0 | 0.5 | 0.05 | 0.015 | 0 | 0 | 0 | 0 | 0 | 0 | 0 | 0 | 0 | 0 | 120 | 0.6 | 35 | 60 | 0.96 | 7.47434796
Inconel 690 | 58 | 29 | 9 | 0.5 | 0.5 | 0 | 0.5 | 0.05 | 0.015 | 0 | 0 | 0 | 0 | 0 | 0 | 0 | 0 | 0 | 0 | 120 | 1 | 35 | 60 | 2.38 | 7.46509427
Inconel 690 | 58 | 29 | 9 | 0.5 | 0.5 | 0 | 0.5 | 0.05 | 0.015 | 0 | 0 | 0 | 0 | 0 | 0 | 0 | 0 | 0 | 0 | 180 | 0.6 | 25 | 60 | 1.57 | 8.29298552
Inconel 690 | 58 | 29 | 9 | 0.5 | 0.5 | 0 | 0.5 | 0.05 | 0.015 | 0 | 0 | 0 | 0 | 0 | 0 | 0 | 0 | 0 | 0 | 180 | 1 | 25 | 60 | 3.12 | 8.2682048
Inconel 690 | 58 | 29 | 9 | 0.5 | 0.5 | 0 | 0.5 | 0.05 | 0.015 | 0 | 0 | 0 | 0 | 0 | 0 | 0 | 0 | 0 | 0 | 180 | 0.6 | 35 | 60 | 1.26 | 8.54493292
Inconel 690 | 58 | 29 | 9 | 0.5 | 0.5 | 0 | 0.5 | 0.05 | 0.015 | 0 | 0 | 0 | 0 | 0 | 0 | 0 | 0 | 0 | 0 | 180 | 1 | 35 | 60 | 2.65 | 8.52360309
Inconel 690 | 58 | 29 | 9 | 0.5 | 0.5 | 0 | 0.5 | 0.05 | 0.015 | 0 | 0 | 0 | 0 | 0 | 0 | 0 | 0 | 0 | 0 | 150 | 0.4 | 30 | 50 | 0.51 | 7.19934943
Inconel 690 | 58 | 29 | 9 | 0.5 | 0.5 | 0 | 0.5 | 0.05 | 0.015 | 0 | 0 | 0 | 0 | 0 | 0 | 0 | 0 | 0 | 0 | 150 | 1.2 | 30 | 50 | 2.63 | 7.15668977
Inconel 690 | 58 | 29 | 9 | 0.5 | 0.5 | 0 | 0.5 | 0.05 | 0.015 | 0 | 0 | 0 | 0 | 0 | 0 | 0 | 0 | 0 | 0 | 150 | 0.8 | 20 | 50 | 2.46 | 6.91439473
Inconel 690 | 58 | 29 | 9 | 0.5 | 0.5 | 0 | 0.5 | 0.05 | 0.015 | 0 | 0 | 0 | 0 | 0 | 0 | 0 | 0 | 0 | 0 | 150 | 0.8 | 40 | 50 | 1.78 | 6.988977
Inconel 690 | 58 | 29 | 9 | 0.5 | 0.5 | 0 | 0.5 | 0.05 | 0.015 | 0 | 0 | 0 | 0 | 0 | 0 | 0 | 0 | 0 | 0 | 90 | 0.8 | 30 | 50 | 2.17 | 6.25386195
Inconel 690 | 58 | 29 | 9 | 0.5 | 0.5 | 0 | 0.5 | 0.05 | 0.015 | 0 | 0 | 0 | 0 | 0 | 0 | 0 | 0 | 0 | 0 | 210 | 0.8 | 30 | 50 | 2.53 | 7.75824348
Inconel 690 | 58 | 29 | 9 | 0.5 | 0.5 | 0 | 0.5 | 0.05 | 0.015 | 0 | 0 | 0 | 0 | 0 | 0 | 0 | 0 | 0 | 0 | 150 | 0.8 | 30 | 30 | 2.85 | 4.80850854
Inconel 690 | 58 | 29 | 9 | 0.5 | 0.5 | 0 | 0.5 | 0.05 | 0.015 | 0 | 0 | 0 | 0 | 0 | 0 | 0 | 0 | 0 | 0 | 150 | 0.8 | 30 | 70 | 2.25 | 8.40592809
Inconel 690 | 58 | 29 | 9 | 0.5 | 0.5 | 0 | 0.5 | 0.05 | 0.015 | 0 | 0 | 0 | 0 | 0 | 0 | 0 | 0 | 0 | 0 | 150 | 0.8 | 30 | 50 | 2.12 | 7.1780196
Inconel 690 | 58 | 29 | 9 | 0.5 | 0.5 | 0 | 0.5 | 0.05 | 0.015 | 0 | 0 | 0 | 0 | 0 | 0 | 0 | 0 | 0 | 0 | 150 | 0.8 | 30 | 50 | 2.01 | 7.1780196
Inconel 690 | 58 | 29 | 9 | 0.5 | 0.5 | 0 | 0.5 | 0.05 | 0.015 | 0 | 0 | 0 | 0 | 0 | 0 | 0 | 0 | 0 | 0 | 150 | 0.8 | 30 | 50 | 2.11 | 7.1780196
Inconel 690 | 58 | 29 | 9 | 0.5 | 0.5 | 0 | 0.5 | 0.05 | 0.015 | 0 | 0 | 0 | 0 | 0 | 0 | 0 | 0 | 0 | 0 | 150 | 0.8 | 30 | 50 | 2.29 | 7.1780196
Inconel 690 | 58 | 29 | 9 | 0.5 | 0.5 | 0 | 0.5 | 0.05 | 0.015 | 0 | 0 | 0 | 0 | 0 | 0 | 0 | 0 | 0 | 0 | 150 | 0.8 | 30 | 50 | 2.23 | 7.1780196
Inconel 690 | 58 | 29 | 9 | 0.5 | 0.5 | 0 | 0.5 | 0.05 | 0.015 | 0 | 0 | 0 | 0 | 0 | 0 | 0 | 0 | 0 | 0 | 150 | 0.8 | 30 | 50 | 2.19 | 7.1780196
Inconel 706 | 0 | 16 | 35.35 | 0.35 | 0.3 | 0.4 | 0.35 | 0.06 | 0.02 | 0 | 1.75 | 1 | 0 | 0.02 | 2.9 | 41.5 | 0 | 0 | 0 | 12 | 105 | 27 | 24 | 8e-07 | 13.6002
Inconel 706 | 0 | 16 | 35.35 | 0.35 | 0.3 | 0.4 | 0.35 | 0.06 | 0.02 | 0 | 1.75 | 1 | 0 | 0.02 | 2.9 | 41.5 | 0 | 0 | 0 | 12 | 105 | 45 | 32 | 7.5e-07 | 9.7326
Inconel 706 | 0 | 16 | 35.35 | 0.35 | 0.3 | 0.4 | 0.35 | 0.06 | 0.02 | 0 | 1.75 | 1 | 0 | 0.02 | 2.9 | 41.5 | 0 | 0 | 0 | 12 | 105 | 63 | 40 | 9.5e-07 | 3.8076
Inconel 706 | 0 | 16 | 35.35 | 0.35 | 0.3 | 0.4 | 0.35 | 0.06 | 0.02 | 0 | 1.75 | 1 | 0 | 0.02 | 2.9 | 41.5 | 0 | 0 | 0 | 12 | 115 | 27 | 32 | 1.12e-06 | 26.6796
Inconel 706 | 0 | 16 | 35.35 | 0.35 | 0.3 | 0.4 | 0.35 | 0.06 | 0.02 | 0 | 1.75 | 1 | 0 | 0.02 | 2.9 | 41.5 | 0 | 0 | 0 | 12 | 115 | 45 | 40 | 1.17e-06 | 13.623
Inconel 706 | 0 | 16 | 35.35 | 0.35 | 0.3 | 0.4 | 0.35 | 0.06 | 0.02 | 0 | 1.75 | 1 | 0 | 0.02 | 2.9 | 41.5 | 0 | 0 | 0 | 12 | 115 | 63 | 24 | 1.31e-06 | 16.0998
Inconel 706 | 0 | 16 | 35.35 | 0.35 | 0.3 | 0.4 | 0.35 | 0.06 | 0.02 | 0 | 1.75 | 1 | 0 | 0.02 | 2.9 | 41.5 | 0 | 0 | 0 | 12 | 125 | 27 | 40 | 1.48e-06 | 41.712
Inconel 706 | 0 | 16 | 35.35 | 0.35 | 0.3 | 0.4 | 0.35 | 0.06 | 0.02 | 0 | 1.75 | 1 | 0 | 0.02 | 2.9 | 41.5 | 0 | 0 | 0 | 12 | 125 | 45 | 24 | 1.3e-06 | 36.8484
Inconel 706 | 0 | 16 | 35.35 | 0.35 | 0.3 | 0.4 | 0.35 | 0.06 | 0.02 | 0 | 1.75 | 1 | 0 | 0.02 | 2.9 | 41.5 | 0 | 0 | 0 | 12 | 125 | 63 | 32 | 1.38e-06 | 26.337
Inconel 718 | 52.5 | 19 | 16.809 | 0.35 | 0.3 | 0.5 | 0.35 | 0.08 | 0.015 | 3.05 | 0.9 | 1 | 0.006 | 0.015 | 5.125 | 0 | 0 | 0 | 0 | 5 | 200 | 85.71 | 60 | 6.9 | 2.5885
Inconel 718 | 52.5 | 19 | 16.809 | 0.35 | 0.3 | 0.5 | 0.35 | 0.08 | 0.015 | 3.05 | 0.9 | 1 | 0.006 | 0.015 | 5.125 | 0 | 0 | 0 | 0 | 7 | 300 | 100 | 60 | 9.5 | 5.9707
Inconel 718 | 52.5 | 19 | 16.809 | 0.35 | 0.3 | 0.5 | 0.35 | 0.08 | 0.015 | 3.05 | 0.9 | 1 | 0.006 | 0.015 | 5.125 | 0 | 0 | 0 | 0 | 9 | 400 | 100 | 60 | 10 | 3.4432
Inconel 718 | 52.5 | 19 | 16.809 | 0.35 | 0.3 | 0.5 | 0.35 | 0.08 | 0.015 | 3.05 | 0.9 | 1 | 0.006 | 0.015 | 5.125 | 0 | 0 | 0 | 0 | 11 | 500 | 88.23 | 60 | 10.2667 | 15.9951
Inconel 718 | 52.5 | 19 | 16.809 | 0.35 | 0.3 | 0.5 | 0.35 | 0.08 | 0.015 | 3.05 | 0.9 | 1 | 0.006 | 0.015 | 5.125 | 0 | 0 | 0 | 0 | 5 | 300 | 100 | 70 | 7.9 | 2.1734
Inconel 718 | 52.5 | 19 | 16.809 | 0.35 | 0.3 | 0.5 | 0.35 | 0.08 | 0.015 | 3.05 | 0.9 | 1 | 0.006 | 0.015 | 5.125 | 0 | 0 | 0 | 0 | 7 | 200 | 88.23 | 70 | 9.7 | 6.9109
Inconel 718 | 52.5 | 19 | 16.809 | 0.35 | 0.3 | 0.5 | 0.35 | 0.08 | 0.015 | 3.05 | 0.9 | 1 | 0.006 | 0.015 | 5.125 | 0 | 0 | 0 | 0 | 9 | 500 | 85.71 | 70 | 6.8667 | 10.4274
Inconel 718 | 52.5 | 19 | 16.809 | 0.35 | 0.3 | 0.5 | 0.35 | 0.08 | 0.015 | 3.05 | 0.9 | 1 | 0.006 | 0.015 | 5.125 | 0 | 0 | 0 | 0 | 11 | 400 | 100 | 70 | 11.9 | 14.7863
Inconel 718 | 52.5 | 19 | 16.809 | 0.35 | 0.3 | 0.5 | 0.35 | 0.08 | 0.015 | 3.05 | 0.9 | 1 | 0.006 | 0.015 | 5.125 | 0 | 0 | 0 | 0 | 5 | 400 | 88.23 | 80 | 4.9333 | 1.1844
Inconel 718 | 52.5 | 19 | 16.809 | 0.35 | 0.3 | 0.5 | 0.35 | 0.08 | 0.015 | 3.05 | 0.9 | 1 | 0.006 | 0.015 | 5.125 | 0 | 0 | 0 | 0 | 7 | 500 | 100 | 80 | 6.8333 | 3.0647
Inconel 718 | 52.5 | 19 | 16.809 | 0.35 | 0.3 | 0.5 | 0.35 | 0.08 | 0.015 | 3.05 | 0.9 | 1 | 0.006 | 0.015 | 5.125 | 0 | 0 | 0 | 0 | 9 | 200 | 100 | 80 | 12.2667 | 17.4481
Inconel 718 | 52.5 | 19 | 16.809 | 0.35 | 0.3 | 0.5 | 0.35 | 0.08 | 0.015 | 3.05 | 0.9 | 1 | 0.006 | 0.015 | 5.125 | 0 | 0 | 0 | 0 | 11 | 300 | 85.71 | 80 | 12.3667 | 20.7204
Inconel 718 | 52.5 | 19 | 16.809 | 0.35 | 0.3 | 0.5 | 0.35 | 0.08 | 0.015 | 3.05 | 0.9 | 1 | 0.006 | 0.015 | 5.125 | 0 | 0 | 0 | 0 | 5 | 500 | 100 | 90 | 6 | 1.7705
Inconel 718 | 52.5 | 19 | 16.809 | 0.35 | 0.3 | 0.5 | 0.35 | 0.08 | 0.015 | 3.05 | 0.9 | 1 | 0.006 | 0.015 | 5.125 | 0 | 0 | 0 | 0 | 7 | 400 | 85.71 | 90 | 8.2667 | 7.1429
Inconel 718 | 52.5 | 19 | 16.809 | 0.35 | 0.3 | 0.5 | 0.35 | 0.08 | 0.015 | 3.05 | 0.9 | 1 | 0.006 | 0.015 | 5.125 | 0 | 0 | 0 | 0 | 9 | 300 | 88.23 | 90 | 8.9 | 15.0305
Inconel 718 | 52.5 | 19 | 16.809 | 0.35 | 0.3 | 0.5 | 0.35 | 0.08 | 0.015 | 3.05 | 0.9 | 1 | 0.006 | 0.015 | 5.125 | 0 | 0 | 0 | 0 | 11 | 200 | 100 | 90 | 12.1 | 31.5995
Inconel 718 | 52.5 | 19 | 16.809 | 0.35 | 0.3 | 0.5 | 0.35 | 0.08 | 0.015 | 3.05 | 0.9 | 1 | 0.006 | 0.015 | 5.125 | 0 | 0 | 0 | 0 | 14 | 24 | 42 | 40 | 2.245 | 5.80175149
Inconel 718 | 52.5 | 19 | 16.809 | 0.35 | 0.3 | 0.5 | 0.35 | 0.08 | 0.015 | 3.05 | 0.9 | 1 | 0.006 | 0.015 | 5.125 | 0 | 0 | 0 | 0 | 16 | 28 | 43 | 40 | 2.198 | 5.81753911
Inconel 718 | 52.5 | 19 | 16.809 | 0.35 | 0.3 | 0.5 | 0.35 | 0.08 | 0.015 | 3.05 | 0.9 | 1 | 0.006 | 0.015 | 5.125 | 0 | 0 | 0 | 0 | 18 | 32 | 44 | 40 | 2.742 | 7.12069184
Inconel 718 | 52.5 | 19 | 16.809 | 0.35 | 0.3 | 0.5 | 0.35 | 0.08 | 0.015 | 3.05 | 0.9 | 1 | 0.006 | 0.015 | 5.125 | 0 | 0 | 0 | 0 | 16 | 24 | 42 | 50 | 2.884 | 7.9416692
Inconel 718 | 52.5 | 19 | 16.809 | 0.35 | 0.3 | 0.5 | 0.35 | 0.08 | 0.015 | 3.05 | 0.9 | 1 | 0.006 | 0.015 | 5.125 | 0 | 0 | 0 | 0 | 18 | 28 | 43 | 50 | 2.893 | 10.54103825
Inconel 718 | 52.5 | 19 | 16.809 | 0.35 | 0.3 | 0.5 | 0.35 | 0.08 | 0.015 | 3.05 | 0.9 | 1 | 0.006 | 0.015 | 5.125 | 0 | 0 | 0 | 0 | 14 | 32 | 44 | 50 | 2.998 | 9.3278853
Inconel 718 | 52.5 | 19 | 16.809 | 0.35 | 0.3 | 0.5 | 0.35 | 0.08 | 0.015 | 3.05 | 0.9 | 1 | 0.006 | 0.015 | 5.125 | 0 | 0 | 0 | 0 | 18 | 24 | 42 | 60 | 3.112 | 8.81356862
Inconel 718 | 52.5 | 19 | 16.809 | 0.35 | 0.3 | 0.5 | 0.35 | 0.08 | 0.015 | 3.05 | 0.9 | 1 | 0.006 | 0.015 | 5.125 | 0 | 0 | 0 | 0 | 14 | 28 | 43 | 60 | 2.661 | 8.92310058
Inconel 718 | 52.5 | 19 | 16.809 | 0.35 | 0.3 | 0.5 | 0.35 | 0.08 | 0.015 | 3.05 | 0.9 | 1 | 0.006 | 0.015 | 5.125 | 0 | 0 | 0 | 0 | 16 | 32 | 44 | 60 | 2.995 | 10.87024197
Inconel 718 | 52.5 | 19 | 16.809 | 0.35 | 0.3 | 0.5 | 0.35 | 0.08 | 0.015 | 3.05 | 0.9 | 1 | 0.006 | 0.015 | 5.125 | 0 | 0 | 0 | 0 | 16 | 24 | 42 | 40 | 2.715 | 6.62447361
Inconel 718 | 52.5 | 19 | 16.809 | 0.35 | 0.3 | 0.5 | 0.35 | 0.08 | 0.015 | 3.05 | 0.9 | 1 | 0.006 | 0.015 | 5.125 | 0 | 0 | 0 | 0 | 18 | 28 | 43 | 40 | 2.871 | 8.92859845
Inconel 718 | 52.5 | 19 | 16.809 | 0.35 | 0.3 | 0.5 | 0.35 | 0.08 | 0.015 | 3.05 | 0.9 | 1 | 0.006 | 0.015 | 5.125 | 0 | 0 | 0 | 0 | 14 | 32 | 44 | 40 | 2.994 | 10.52325811
Inconel 718 | 52.5 | 19 | 16.809 | 0.35 | 0.3 | 0.5 | 0.35 | 0.08 | 0.015 | 3.05 | 0.9 | 1 | 0.006 | 0.015 | 5.125 | 0 | 0 | 0 | 0 | 18 | 24 | 42 | 50 | 3.115 | 4.45424163
Inconel 718 | 52.5 | 19 | 16.809 | 0.35 | 0.3 | 0.5 | 0.35 | 0.08 | 0.015 | 3.05 | 0.9 | 1 | 0.006 | 0.015 | 5.125 | 0 | 0 | 0 | 0 | 14 | 28 | 43 | 50 | 2.996 | 6.48292695
Inconel 718 | 52.5 | 19 | 16.809 | 0.35 | 0.3 | 0.5 | 0.35 | 0.08 | 0.015 | 3.05 | 0.9 | 1 | 0.006 | 0.015 | 5.125 | 0 | 0 | 0 | 0 | 16 | 32 | 44 | 50 | 3.112 | 8.71779344
Inconel 718 | 52.5 | 19 | 16.809 | 0.35 | 0.3 | 0.5 | 0.35 | 0.08 | 0.015 | 3.05 | 0.9 | 1 | 0.006 | 0.015 | 5.125 | 0 | 0 | 0 | 0 | 14 | 24 | 42 | 60 | 2.783 | 4.29902963
Inconel 718 | 52.5 | 19 | 16.809 | 0.35 | 0.3 | 0.5 | 0.35 | 0.08 | 0.015 | 3.05 | 0.9 | 1 | 0.006 | 0.015 | 5.125 | 0 | 0 | 0 | 0 | 16 | 28 | 43 | 60 | 2.845 | 7.33785087
Inconel 718 | 52.5 | 19 | 16.809 | 0.35 | 0.3 | 0.5 | 0.35 | 0.08 | 0.015 | 3.05 | 0.9 | 1 | 0.006 | 0.015 | 5.125 | 0 | 0 | 0 | 0 | 18 | 32 | 44 | 60 | 3.556 | 0.40526236
Inconel 718 | 52.5 | 19 | 16.809 | 0.35 | 0.3 | 0.5 | 0.35 | 0.08 | 0.015 | 3.05 | 0.9 | 1 | 0.006 | 0.015 | 5.125 | 0 | 0 | 0 | 0 | 18 | 24 | 42 | 40 | 2.553 | 2.03508971
Inconel 718 | 52.5 | 19 | 16.809 | 0.35 | 0.3 | 0.5 | 0.35 | 0.08 | 0.015 | 3.05 | 0.9 | 1 | 0.006 | 0.015 | 5.125 | 0 | 0 | 0 | 0 | 14 | 28 | 43 | 40 | 2.114 | 4.94206378
Inconel 718 | 52.5 | 19 | 16.809 | 0.35 | 0.3 | 0.5 | 0.35 | 0.08 | 0.015 | 3.05 | 0.9 | 1 | 0.006 | 0.015 | 5.125 | 0 | 0 | 0 | 0 | 16 | 32 | 44 | 40 | 2.221 | 1.50957035
Inconel 718 | 52.5 | 19 | 16.809 | 0.35 | 0.3 | 0.5 | 0.35 | 0.08 | 0.015 | 3.05 | 0.9 | 1 | 0.006 | 0.015 | 5.125 | 0 | 0 | 0 | 0 | 14 | 24 | 42 | 50 | 2.229 | 5.76463023
Inconel 718 | 52.5 | 19 | 16.809 | 0.35 | 0.3 | 0.5 | 0.35 | 0.08 | 0.015 | 3.05 | 0.9 | 1 | 0.006 | 0.015 | 5.125 | 0 | 0 | 0 | 0 | 16 | 28 | 43 | 50 | 2.415 | 2.85815884
Inconel 718 | 52.5 | 19 | 16.809 | 0.35 | 0.3 | 0.5 | 0.35 | 0.08 | 0.015 | 3.05 | 0.9 | 1 | 0.006 | 0.015 | 5.125 | 0 | 0 | 0 | 0 | 18 | 32 | 44 | 50 | 2.648 | 0.49975929
Inconel 718 | 52.5 | 19 | 16.809 | 0.35 | 0.3 | 0.5 | 0.35 | 0.08 | 0.015 | 3.05 | 0.9 | 1 | 0.006 | 0.015 | 5.125 | 0 | 0 | 0 | 0 | 16 | 24 | 42 | 60 | 2.754 | 0.64672432
Inconel 718 | 52.5 | 19 | 16.809 | 0.35 | 0.3 | 0.5 | 0.35 | 0.08 | 0.015 | 3.05 | 0.9 | 1 | 0.006 | 0.015 | 5.125 | 0 | 0 | 0 | 0 | 18 | 28 | 43 | 60 | 2.889 | 4.20280195
Inconel 718 | 52.5 | 19 | 16.809 | 0.35 | 0.3 | 0.5 | 0.35 | 0.08 | 0.015 | 3.05 | 0.9 | 1 | 0.006 | 0.015 | 5.125 | 0 | 0 | 0 | 0 | 14 | 32 | 44 | 60 | 2.665 | 5.67068386
Inconel 718 | 52.5 | 19 | 16.809 | 0.35 | 0.3 | 0.5 | 0.35 | 0.08 | 0.015 | 3.05 | 0.9 | 1 | 0.006 | 0.015 | 5.125 | 0 | 0 | 0 | 0 | 10 | 100 | 50 | 20 | 0.783 | 5.14863415
Inconel 718 | 52.5 | 19 | 16.809 | 0.35 | 0.3 | 0.5 | 0.35 | 0.08 | 0.015 | 3.05 | 0.9 | 1 | 0.006 | 0.015 | 5.125 | 0 | 0 | 0 | 0 | 10 | 100 | 50 | 20 | 0.777 | 5.14738724
Inconel 718 | 52.5 | 19 | 16.809 | 0.35 | 0.3 | 0.5 | 0.35 | 0.08 | 0.015 | 3.05 | 0.9 | 1 | 0.006 | 0.015 | 5.125 | 0 | 0 | 0 | 0 | 10 | 100 | 50 | 20 | 0.771 | 5.14614034
Inconel 718 | 52.5 | 19 | 16.809 | 0.35 | 0.3 | 0.5 | 0.35 | 0.08 | 0.015 | 3.05 | 0.9 | 1 | 0.006 | 0.015 | 5.125 | 0 | 0 | 0 | 0 | 10 | 105 | 53 | 40 | 0.813 | 5.1605682
Inconel 718 | 52.5 | 19 | 16.809 | 0.35 | 0.3 | 0.5 | 0.35 | 0.08 | 0.015 | 3.05 | 0.9 | 1 | 0.006 | 0.015 | 5.125 | 0 | 0 | 0 | 0 | 10 | 105 | 53 | 40 | 0.868 | 5.29532938
Inconel 718 | 52.5 | 19 | 16.809 | 0.35 | 0.3 | 0.5 | 0.35 | 0.08 | 0.015 | 3.05 | 0.9 | 1 | 0.006 | 0.015 | 5.125 | 0 | 0 | 0 | 0 | 10 | 105 | 53 | 40 | 0.926 | 5.31081035
Inconel 718 | 52.5 | 19 | 16.809 | 0.35 | 0.3 | 0.5 | 0.35 | 0.08 | 0.015 | 3.05 | 0.9 | 1 | 0.006 | 0.015 | 5.125 | 0 | 0 | 0 | 0 | 10 | 110 | 56 | 60 | 0.835 | 5.46998203
Inconel 718 | 52.5 | 19 | 16.809 | 0.35 | 0.3 | 0.5 | 0.35 | 0.08 | 0.015 | 3.05 | 0.9 | 1 | 0.006 | 0.015 | 5.125 | 0 | 0 | 0 | 0 | 10 | 110 | 56 | 60 | 0.739 | 5.44968144
Inconel 718 | 52.5 | 19 | 16.809 | 0.35 | 0.3 | 0.5 | 0.35 | 0.08 | 0.015 | 3.05 | 0.9 | 1 | 0.006 | 0.015 | 5.125 | 0 | 0 | 0 | 0 | 10 | 110 | 56 | 60 | 0.643 | 5.40243101
Inconel 718 | 52.5 | 19 | 16.809 | 0.35 | 0.3 | 0.5 | 0.35 | 0.08 | 0.015 | 3.05 | 0.9 | 1 | 0.006 | 0.015 | 5.125 | 0 | 0 | 0 | 0 | 12 | 105 | 56 | 20 | 1.708 | 5.53311375
Inconel 718 | 52.5 | 19 | 16.809 | 0.35 | 0.3 | 0.5 | 0.35 | 0.08 | 0.015 | 3.05 | 0.9 | 1 | 0.006 | 0.015 | 5.125 | 0 | 0 | 0 | 0 | 12 | 105 | 56 | 20 | 1.902 | 5.57989483
Inconel 718 | 52.5 | 19 | 16.809 | 0.35 | 0.3 | 0.5 | 0.35 | 0.08 | 0.015 | 3.05 | 0.9 | 1 | 0.006 | 0.015 | 5.125 | 0 | 0 | 0 | 0 | 12 | 105 | 56 | 20 | 2.118 | 5.631981
Inconel 718 | 52.5 | 19 | 16.809 | 0.35 | 0.3 | 0.5 | 0.35 | 0.08 | 0.015 | 3.05 | 0.9 | 1 | 0.006 | 0.015 | 5.125 | 0 | 0 | 0 | 0 | 12 | 110 | 50 | 40 | 1.69 | 6.19936576
Inconel 718 | 52.5 | 19 | 16.809 | 0.35 | 0.3 | 0.5 | 0.35 | 0.08 | 0.015 | 3.05 | 0.9 | 1 | 0.006 | 0.015 | 5.125 | 0 | 0 | 0 | 0 | 12 | 110 | 50 | 40 | 1.874 | 6.24299538
Inconel 718 | 52.5 | 19 | 16.809 | 0.35 | 0.3 | 0.5 | 0.35 | 0.08 | 0.015 | 3.05 | 0.9 | 1 | 0.006 | 0.015 | 5.125 | 0 | 0 | 0 | 0 | 12 | 110 | 50 | 40 | 2.078 | 6.29136735
Inconel 718 | 52.5 | 19 | 16.809 | 0.35 | 0.3 | 0.5 | 0.35 | 0.08 | 0.015 | 3.05 | 0.9 | 1 | 0.006 | 0.015 | 5.125 | 0 | 0 | 0 | 0 | 12 | 100 | 53 | 60 | 1.856 | 5.74845601
Inconel 718 | 52.5 | 19 | 16.809 | 0.35 | 0.3 | 0.5 | 0.35 | 0.08 | 0.015 | 3.05 | 0.9 | 1 | 0.006 | 0.015 | 5.125 | 0 | 0 | 0 | 0 | 12 | 100 | 53 | 60 | 1.549 | 5.2184728
Inconel 718 | 52.5 | 19 | 16.809 | 0.35 | 0.3 | 0.5 | 0.35 | 0.08 | 0.015 | 3.05 | 0.9 | 1 | 0.006 | 0.015 | 5.125 | 0 | 0 | 0 | 0 | 12 | 100 | 53 | 60 | 1.242 | 2.53934282
Inconel 718 | 52.5 | 19 | 16.809 | 0.35 | 0.3 | 0.5 | 0.35 | 0.08 | 0.015 | 3.05 | 0.9 | 1 | 0.006 | 0.015 | 5.125 | 0 | 0 | 0 | 0 | 14 | 110 | 53 | 20 | 1.442 | 2.7149992
Inconel 718 | 52.5 | 19 | 16.809 | 0.35 | 0.3 | 0.5 | 0.35 | 0.08 | 0.015 | 3.05 | 0.9 | 1 | 0.006 | 0.015 | 5.125 | 0 | 0 | 0 | 0 | 14 | 110 | 53 | 20 | 1.586 | 5.83019113
Inconel 718 | 52.5 | 19 | 16.809 | 0.35 | 0.3 | 0.5 | 0.35 | 0.08 | 0.015 | 3.05 | 0.9 | 1 | 0.006 | 0.015 | 5.125 | 0 | 0 | 0 | 0 | 14 | 110 | 53 | 20 | 2.063 | 4.72683368
Inconel 718 | 52.5 | 19 | 16.809 | 0.35 | 0.3 | 0.5 | 0.35 | 0.08 | 0.015 | 3.05 | 0.9 | 1 | 0.006 | 0.015 | 5.125 | 0 | 0 | 0 | 0 | 14 | 100 | 56 | 40 | 1.97 | 5.19646807
Inconel 718 | 52.5 | 19 | 16.809 | 0.35 | 0.3 | 0.5 | 0.35 | 0.08 | 0.015 | 3.05 | 0.9 | 1 | 0.006 | 0.015 | 5.125 | 0 | 0 | 0 | 0 | 14 | 100 | 56 | 40 | 1.783 | 3.77646282
Inconel 718 | 52.5 | 19 | 16.809 | 0.35 | 0.3 | 0.5 | 0.35 | 0.08 | 0.015 | 3.05 | 0.9 | 1 | 0.006 | 0.015 | 5.125 | 0 | 0 | 0 | 0 | 14 | 100 | 56 | 40 | 1.821 | 2.1895237
Inconel 718 | 52.5 | 19 | 16.809 | 0.35 | 0.3 | 0.5 | 0.35 | 0.08 | 0.015 | 3.05 | 0.9 | 1 | 0.006 | 0.015 | 5.125 | 0 | 0 | 0 | 0 | 14 | 105 | 50 | 60 | 1.528 | 3.09483534
Inconel 718 | 52.5 | 19 | 16.809 | 0.35 | 0.3 | 0.5 | 0.35 | 0.08 | 0.015 | 3.05 | 0.9 | 1 | 0.006 | 0.015 | 5.125 | 0 | 0 | 0 | 0 | 14 | 105 | 50 | 60 | 1.645 | 4.86180028
Inconel 718 | 52.5 | 19 | 16.809 | 0.35 | 0.3 | 0.5 | 0.35 | 0.08 | 0.015 | 3.05 | 0.9 | 1 | 0.006 | 0.015 | 5.125 | 0 | 0 | 0 | 0 | 14 | 105 | 50 | 60 | 1.76 | 5.98349702
Inconel 718 | 52.5 | 19 | 16.809 | 0.35 | 0.3 | 0.5 | 0.35 | 0.08 | 0.015 | 3.05 | 0.9 | 1 | 0.006 | 0.015 | 5.125 | 0 | 0 | 0 | 0 | 8 | 0.6 | 4 | 70 | 3.205 | 46
Inconel 718 | 52.5 | 19 | 16.809 | 0.35 | 0.3 | 0.5 | 0.35 | 0.08 | 0.015 | 3.05 | 0.9 | 1 | 0.006 | 0.015 | 5.125 | 0 | 0 | 0 | 0 | 12 | 0.6 | 6 | 70 | 3.263 | 48
Inconel 718 | 52.5 | 19 | 16.809 | 0.35 | 0.3 | 0.5 | 0.35 | 0.08 | 0.015 | 3.05 | 0.9 | 1 | 0.006 | 0.015 | 5.125 | 0 | 0 | 0 | 0 | 16 | 0.6 | 8 | 70.42414437 | 3.283 | 42
Inconel 718 | 52.5 | 19 | 16.809 | 0.35 | 0.3 | 0.5 | 0.35 | 0.08 | 0.015 | 3.05 | 0.9 | 1 | 0.006 | 0.015 | 5.125 | 0 | 0 | 0 | 0 | 16 | 0.8 | 4 | 80 | 3.765 | 56
Inconel 718 | 52.5 | 19 | 16.809 | 0.35 | 0.3 | 0.5 | 0.35 | 0.08 | 0.015 | 3.05 | 0.9 | 1 | 0.006 | 0.015 | 5.125 | 0 | 0 | 0 | 0 | 8 | 0.8 | 6 | 80 | 3.379 | 50
Inconel 718 | 52.5 | 19 | 16.809 | 0.35 | 0.3 | 0.5 | 0.35 | 0.08 | 0.015 | 3.05 | 0.9 | 1 | 0.006 | 0.015 | 5.125 | 0 | 0 | 0 | 0 | 12 | 0.8 | 8 | 80 | 3.159 | 52
Inconel 718 | 52.5 | 19 | 16.809 | 0.35 | 0.3 | 0.5 | 0.35 | 0.08 | 0.015 | 3.05 | 0.9 | 1 | 0.006 | 0.015 | 5.125 | 0 | 0 | 0 | 0 | 12 | 1.2 | 4 | 60 | 4.155 | 70
Inconel 718 | 52.5 | 19 | 16.809 | 0.35 | 0.3 | 0.5 | 0.35 | 0.08 | 0.015 | 3.05 | 0.9 | 1 | 0.006 | 0.015 | 5.125 | 0 | 0 | 0 | 0 | 16 | 1.2 | 6 | 60 | 3.8 | 74
Inconel 718 | 52.5 | 19 | 16.809 | 0.35 | 0.3 | 0.5 | 0.35 | 0.08 | 0.015 | 3.05 | 0.9 | 1 | 0.006 | 0.015 | 5.125 | 0 | 0 | 0 | 0 | 8 | 1.2 | 8 | 60 | 3.403 | 64
Inconel 718 | 52.5 | 19 | 16.809 | 0.35 | 0.3 | 0.5 | 0.35 | 0.08 | 0.015 | 3.05 | 0.9 | 1 | 0.006 | 0.015 | 5.125 | 0 | 0 | 0 | 0 | 2 | 45 | 5 | 50 | 5.129 | 46.764
Inconel 718 | 52.5 | 19 | 16.809 | 0.35 | 0.3 | 0.5 | 0.35 | 0.08 | 0.015 | 3.05 | 0.9 | 1 | 0.006 | 0.015 | 5.125 | 0 | 0 | 0 | 0 | 3 | 45 | 10 | 50 | 6.014 | 41.334
Inconel 718 | 52.5 | 19 | 16.809 | 0.35 | 0.3 | 0.5 | 0.35 | 0.08 | 0.015 | 3.05 | 0.9 | 1 | 0.006 | 0.015 | 5.125 | 0 | 0 | 0 | 0 | 4 | 45 | 15 | 50 | 6.987 | 36.696
Inconel 718 | 52.5 | 19 | 16.809 | 0.35 | 0.3 | 0.5 | 0.35 | 0.08 | 0.015 | 3.05 | 0.9 | 1 | 0.006 | 0.015 | 5.125 | 0 | 0 | 0 | 0 | 3 | 55 | 5 | 40 | 5.998 | 61.224
Inconel 718 | 52.5 | 19 | 16.809 | 0.35 | 0.3 | 0.5 | 0.35 | 0.08 | 0.015 | 3.05 | 0.9 | 1 | 0.006 | 0.015 | 5.125 | 0 | 0 | 0 | 0 | 4 | 55 | 10 | 40 | 7.014 | 51.672
Inconel 718 | 52.5 | 19 | 16.809 | 0.35 | 0.3 | 0.5 | 0.35 | 0.08 | 0.015 | 3.05 | 0.9 | 1 | 0.006 | 0.015 | 5.125 | 0 | 0 | 0 | 0 | 2 | 55 | 15 | 40 | 5.319 | 21.834
Inconel 718 | 52.5 | 19 | 16.809 | 0.35 | 0.3 | 0.5 | 0.35 | 0.08 | 0.015 | 3.05 | 0.9 | 1 | 0.006 | 0.015 | 5.125 | 0 | 0 | 0 | 0 | 4 | 65 | 5 | 30 | 7.324 | 67.59
Inconel 718 | 52.5 | 19 | 16.809 | 0.35 | 0.3 | 0.5 | 0.35 | 0.08 | 0.015 | 3.05 | 0.9 | 1 | 0.006 | 0.015 | 5.125 | 0 | 0 | 0 | 0 | 2 | 65 | 10 | 30 | 5.904 | 31.866
Inconel 718 | 52.5 | 19 | 16.809 | 0.35 | 0.3 | 0.5 | 0.35 | 0.08 | 0.015 | 3.05 | 0.9 | 1 | 0.006 | 0.015 | 5.125 | 0 | 0 | 0 | 0 | 3 | 65 | 15 | 30 | 6.574 | 31.26
Inconel 718 | 52.5 | 19 | 16.809 | 0.35 | 0.3 | 0.5 | 0.35 | 0.08 | 0.015 | 3.05 | 0.9 | 1 | 0.006 | 0.015 | 5.125 | 0 | 0 | 0 | 0 | 10 | 26 | 10 | 60 | 12.29479915 | 0.005149
Inconel 718 | 52.5 | 19 | 16.809 | 0.35 | 0.3 | 0.5 | 0.35 | 0.08 | 0.015 | 3.05 | 0.9 | 1 | 0.006 | 0.015 | 5.125 | 0 | 0 | 0 | 0 | 12 | 26 | 10 | 60 | 12.0592631 | 0.008424
Inconel 718 | 52.5 | 19 | 16.809 | 0.35 | 0.3 | 0.5 | 0.35 | 0.08 | 0.015 | 3.05 | 0.9 | 1 | 0.006 | 0.015 | 5.125 | 0 | 0 | 0 | 0 | 14 | 26 | 10 | 60 | 11.82372706 | 0.012608
Inconel 718 | 52.5 | 19 | 16.809 | 0.35 | 0.3 | 0.5 | 0.35 | 0.08 | 0.015 | 3.05 | 0.9 | 1 | 0.006 | 0.015 | 5.125 | 0 | 0 | 0 | 0 | 16 | 26 | 10 | 60 | 11.58819101 | 0.018803
Inconel 718 | 52.5 | 19 | 16.809 | 0.35 | 0.3 | 0.5 | 0.35 | 0.08 | 0.015 | 3.05 | 0.9 | 1 | 0.006 | 0.015 | 5.125 | 0 | 0 | 0 | 0 | 14 | 28 | 10.61894635 | 70 | 13.37392072 | 0.012462
Inconel 718 | 52.5 | 19 | 16.809 | 0.35 | 0.3 | 0.5 | 0.35 | 0.08 | 0.015 | 3.05 | 0.9 | 1 | 0.006 | 0.015 | 5.125 | 0 | 0 | 0 | 0 | 16 | 28 | 10.83777843 | 70 | 13.13838467 | 0.020144
Inconel 718 | 52.5 | 19 | 16.809 | 0.35 | 0.3 | 0.5 | 0.35 | 0.08 | 0.015 | 3.05 | 0.9 | 1 | 0.006 | 0.015 | 5.125 | 0 | 0 | 0 | 0 | 10 | 28 | 11 | 70 | 13.07131479 | 0.003614
Inconel 718 | 52.5 | 19 | 16.809 | 0.35 | 0.3 | 0.5 | 0.35 | 0.08 | 0.015 | 3.05 | 0.9 | 1 | 0.006 | 0.015 | 5.125 | 0 | 0 | 0 | 0 | 12 | 28 | 11 | 70 | 13.60945676 | 0.008336
Inconel 718 | 52.5 | 19 | 16.809 | 0.35 | 0.3 | 0.5 | 0.35 | 0.08 | 0.015 | 3.05 | 0.9 | 1 | 0.006 | 0.015 | 5.125 | 0 | 0 | 0 | 0 | 16 | 30 | 12 | 50 | 10.99466972 | 0.021431
Inconel 718 | 52.5 | 19 | 16.809 | 0.35 | 0.3 | 0.5 | 0.35 | 0.08 | 0.015 | 3.05 | 0.9 | 1 | 0.006 | 0.015 | 5.125 | 0 | 0 | 0 | 0 | 14 | 30 | 12 | 50 | 10.88816291 | 0.014828
Inconel 718 | 52.5 | 19 | 16.809 | 0.35 | 0.3 | 0.5 | 0.35 | 0.08 | 0.015 | 3.05 | 0.9 | 1 | 0.006 | 0.015 | 5.125 | 0 | 0 | 0 | 0 | 12 | 30 | 12 | 50 | 10.78165609 | 0.007208
Inconel 718 | 52.5 | 19 | 16.809 | 0.35 | 0.3 | 0.5 | 0.35 | 0.08 | 0.015 | 3.05 | 0.9 | 1 | 0.006 | 0.015 | 5.125 | 0 | 0 | 0 | 0 | 10 | 30 | 12 | 50 | 10.67131442 | 0.00463
Inconel 718 | 52.5 | 19 | 16.809 | 0.35 | 0.3 | 0.5 | 0.35 | 0.08 | 0.015 | 3.05 | 0.9 | 1 | 0.006 | 0.015 | 5.125 | 0 | 0 | 0 | 0 | 12 | 32 | 13 | 40 | 8.68767227 | 0.011719
Inconel 718 | 52.5 | 19 | 16.809 | 0.35 | 0.3 | 0.5 | 0.35 | 0.08 | 0.015 | 3.05 | 0.9 | 1 | 0.006 | 0.015 | 5.125 | 0 | 0 | 0 | 0 | 10 | 32 | 13 | 40 | 8.62954626 | 0.007958
Inconel 718 | 52.5 | 19 | 16.809 | 0.35 | 0.3 | 0.5 | 0.35 | 0.08 | 0.015 | 3.05 | 0.9 | 1 | 0.006 | 0.015 | 5.125 | 0 | 0 | 0 | 0 | 16 | 32 | 13 | 40 | 8.33518186 | 0.014409
Inconel 718 | 52.5 | 19 | 16.809 | 0.35 | 0.3 | 0.5 | 0.35 | 0.08 | 0.015 | 3.05 | 0.9 | 1 | 0.006 | 0.015 | 5.125 | 0 | 0 | 0 | 0 | 14 | 32 | 13 | 40 | 8.82658998 | 0.01491
Inconel 718 | 52.5 | 19 | 16.809 | 0.35 | 0.3 | 0.5 | 0.35 | 0.08 | 0.015 | 3.05 | 0.9 | 1 | 0.006 | 0.015 | 5.125 | 0 | 0 | 0 | 0 | 6 | 80 | 45 | 40 | 4.17594331 | 0.0061
Inconel 718 | 52.5 | 19 | 16.809 | 0.35 | 0.3 | 0.5 | 0.35 | 0.08 | 0.015 | 3.05 | 0.9 | 1 | 0.006 | 0.015 | 5.125 | 0 | 0 | 0 | 0 | 8 | 90 | 46 | 40 | 5.40329509 | 0.008
Inconel 718 | 52.5 | 19 | 16.809 | 0.35 | 0.3 | 0.5 | 0.35 | 0.08 | 0.015 | 3.05 | 0.9 | 1 | 0.006 | 0.015 | 5.125 | 0 | 0 | 0 | 0 | 10 | 100 | 47 | 40 | 7.46269368 | 0.012
Inconel 718 | 52.5 | 19 | 16.809 | 0.35 | 0.3 | 0.5 | 0.35 | 0.08 | 0.015 | 3.05 | 0.9 | 1 | 0.006 | 0.015 | 5.125 | 0 | 0 | 0 | 0 | 12 | 110 | 48 | 40 | 13.00073289 | 0.0189
Inconel 718 | 52.5 | 19 | 16.809 | 0.35 | 0.3 | 0.5 | 0.35 | 0.08 | 0.015 | 3.05 | 0.9 | 1 | 0.006 | 0.015 | 5.125 | 0 | 0 | 0 | 0 | 6 | 100 | 45 | 50 | 6.29168353 | 0.0125
Inconel 718 | 52.5 | 19 | 16.809 | 0.35 | 0.3 | 0.5 | 0.35 | 0.08 | 0.015 | 3.05 | 0.9 | 1 | 0.006 | 0.015 | 5.125 | 0 | 0 | 0 | 0 | 8 | 110 | 46 | 50 | 7.38729236 | 0.0195
Inconel 718 | 52.5 | 19 | 16.809 | 0.35 | 0.3 | 0.5 | 0.35 | 0.08 | 0.015 | 3.05 | 0.9 | 1 | 0.006 | 0.015 | 5.125 | 0 | 0 | 0 | 0 | 10 | 80 | 47 | 50 | 2.87242348 | 0.0032
Inconel 718 | 52.5 | 19 | 16.809 | 0.35 | 0.3 | 0.5 | 0.35 | 0.08 | 0.015 | 3.05 | 0.9 | 1 | 0.006 | 0.015 | 5.125 | 0 | 0 | 0 | 0 | 12 | 90 | 48 | 50 | 4.17897912 | 0.0093
Inconel 718 | 52.5 | 19 | 16.809 | 0.35 | 0.3 | 0.5 | 0.35 | 0.08 | 0.015 | 3.05 | 0.9 | 1 | 0.006 | 0.015 | 5.125 | 0 | 0 | 0 | 0 | 6 | 110 | 45 | 60 | 6.73578255 | 0.021
Inconel 718 | 52.5 | 19 | 16.809 | 0.35 | 0.3 | 0.5 | 0.35 | 0.08 | 0.015 | 3.05 | 0.9 | 1 | 0.006 | 0.015 | 5.125 | 0 | 0 | 0 | 0 | 8 | 100 | 46 | 60 | 5.11598978 | 0.0158
Inconel 718 | 52.5 | 19 | 16.809 | 0.35 | 0.3 | 0.5 | 0.35 | 0.08 | 0.015 | 3.05 | 0.9 | 1 | 0.006 | 0.015 | 5.125 | 0 | 0 | 0 | 0 | 10 | 90 | 47 | 60 | 3.43111536 | 0.0073
Inconel 718 | 52.5 | 19 | 16.809 | 0.35 | 0.3 | 0.5 | 0.35 | 0.08 | 0.015 | 3.05 | 0.9 | 1 | 0.006 | 0.015 | 5.125 | 0 | 0 | 0 | 0 | 12 | 80 | 48 | 60 | 1.93775322 | 0.004
Inconel 718 | 52.5 | 19 | 16.809 | 0.35 | 0.3 | 0.5 | 0.35 | 0.08 | 0.015 | 3.05 | 0.9 | 1 | 0.006 | 0.015 | 5.125 | 0 | 0 | 0 | 0 | 6 | 90 | 45 | 70 | 2.50069547 | 0.0111
Inconel 718 | 52.5 | 19 | 16.809 | 0.35 | 0.3 | 0.5 | 0.35 | 0.08 | 0.015 | 3.05 | 0.9 | 1 | 0.006 | 0.015 | 5.125 | 0 | 0 | 0 | 0 | 8 | 80 | 46 | 70 | 1.42296179 | 0.008
Inconel 718 | 52.5 | 19 | 16.809 | 0.35 | 0.3 | 0.5 | 0.35 | 0.08 | 0.015 | 3.05 | 0.9 | 1 | 0.006 | 0.015 | 5.125 | 0 | 0 | 0 | 0 | 10 | 110 | 47 | 70 | 5.2829853 | 0.0154
Inconel 718 | 52.5 | 19 | 16.809 | 0.35 | 0.3 | 0.5 | 0.35 | 0.08 | 0.015 | 3.05 | 0.9 | 1 | 0.006 | 0.015 | 5.125 | 0 | 0 | 0 | 0 | 12 | 100 | 48 | 70 | 3.57746877 | 0.0145
Inconel 718 | 52.5 | 19 | 16.809 | 0.35 | 0.3 | 0.5 | 0.35 | 0.08 | 0.015 | 3.05 | 0.9 | 1 | 0.006 | 0.015 | 5.125 | 0 | 0 | 0 | 0 | 8 | 5 | 9 | 39 | 2.08 | 0.30311797
Inconel 718 | 52.5 | 19 | 16.809 | 0.35 | 0.3 | 0.5 | 0.35 | 0.08 | 0.015 | 3.05 | 0.9 | 1 | 0.006 | 0.015 | 5.125 | 0 | 0 | 0 | 0 | 8 | 7 | 9 | 39 | 2.31 | 0.61103503
Inconel 718 | 52.5 | 19 | 16.809 | 0.35 | 0.3 | 0.5 | 0.35 | 0.08 | 0.015 | 3.05 | 0.9 | 1 | 0.006 | 0.015 | 5.125 | 0 | 0 | 0 | 0 | 8 | 9 | 9 | 39 | 2.51 | 1.10786818
Inconel 718 | 52.5 | 19 | 16.809 | 0.35 | 0.3 | 0.5 | 0.35 | 0.08 | 0.015 | 3.05 | 0.9 | 1 | 0.006 | 0.015 | 5.125 | 0 | 0 | 0 | 0 | 10 | 5 | 9 | 39 | 2.61 | 0.05446159
Inconel 718 | 52.5 | 19 | 16.809 | 0.35 | 0.3 | 0.5 | 0.35 | 0.08 | 0.015 | 3.05 | 0.9 | 1 | 0.006 | 0.015 | 5.125 | 0 | 0 | 0 | 0 | 10 | 7 | 9 | 39 | 2.69 | 0.23145853
Inconel 718 | 52.5 | 19 | 16.809 | 0.35 | 0.3 | 0.5 | 0.35 | 0.08 | 0.015 | 3.05 | 0.9 | 1 | 0.006 | 0.015 | 5.125 | 0 | 0 | 0 | 0 | 10 | 9 | 9 | 39 | 2.89 | 0.77848992
Inconel 718 | 52.5 | 19 | 16.809 | 0.35 | 0.3 | 0.5 | 0.35 | 0.08 | 0.015 | 3.05 | 0.9 | 1 | 0.006 | 0.015 | 5.125 | 0 | 0 | 0 | 0 | 12 | 5 | 9 | 39 | 2.95 | 0.36694626
Inconel 718 | 52.5 | 19 | 16.809 | 0.35 | 0.3 | 0.5 | 0.35 | 0.08 | 0.015 | 3.05 | 0.9 | 1 | 0.006 | 0.015 | 5.125 | 0 | 0 | 0 | 0 | 12 | 7 | 9 | 39 | 3 | 0.06315617
Inconel 718 | 52.5 | 19 | 16.809 | 0.35 | 0.3 | 0.5 | 0.35 | 0.08 | 0.015 | 3.05 | 0.9 | 1 | 0.006 | 0.015 | 5.125 | 0 | 0 | 0 | 0 | 12 | 9 | 9 | 39 | 3.01 | 0.4046027
Inconel 718 | 52.5 | 19 | 16.809 | 0.35 | 0.3 | 0.5 | 0.35 | 0.08 | 0.015 | 3.05 | 0.9 | 1 | 0.006 | 0.015 | 5.125 | 0 | 0 | 0 | 0 | 120 | 120 | 40 | 60 | 3.71 | 10.53
Inconel 718 | 52.5 | 19 | 16.809 | 0.35 | 0.3 | 0.5 | 0.35 | 0.08 | 0.015 | 3.05 | 0.9 | 1 | 0.006 | 0.015 | 5.125 | 0 | 0 | 0 | 0 | 180 | 100 | 40 | 40 | 1.71 | 5.28
Inconel 718 | 52.5 | 19 | 16.809 | 0.35 | 0.3 | 0.5 | 0.35 | 0.08 | 0.015 | 3.05 | 0.9 | 1 | 0.006 | 0.015 | 5.125 | 0 | 0 | 0 | 0 | 120 | 100 | 60 | 40 | 1.52 | 2.39
Inconel 718 | 52.5 | 19 | 16.809 | 0.35 | 0.3 | 0.5 | 0.35 | 0.08 | 0.015 | 3.05 | 0.9 | 1 | 0.006 | 0.015 | 5.125 | 0 | 0 | 0 | 0 | 120 | 120 | 60 | 60 | 3.77 | 9.04
Inconel 718 | 52.5 | 19 | 16.809 | 0.35 | 0.3 | 0.5 | 0.35 | 0.08 | 0.015 | 3.05 | 0.9 | 1 | 0.006 | 0.015 | 5.125 | 0 | 0 | 0 | 0 | 150 | 110 | 40 | 50 | 1.51 | 8.34
Inconel 718 | 52.5 | 19 | 16.809 | 0.35 | 0.3 | 0.5 | 0.35 | 0.08 | 0.015 | 3.05 | 0.9 | 1 | 0.006 | 0.015 | 5.125 | 0 | 0 | 0 | 0 | 120 | 120 | 60 | 60 | 3.58 | 8.18
Inconel 718 | 52.5 | 19 | 16.809 | 0.35 | 0.3 | 0.5 | 0.35 | 0.08 | 0.015 | 3.05 | 0.9 | 1 | 0.006 | 0.015 | 5.125 | 0 | 0 | 0 | 0 | 150 | 120 | 50 | 50 | 3.51 | 8.19
Inconel 718 | 52.5 | 19 | 16.809 | 0.35 | 0.3 | 0.5 | 0.35 | 0.08 | 0.015 | 3.05 | 0.9 | 1 | 0.006 | 0.015 | 5.125 | 0 | 0 | 0 | 0 | 120 | 100 | 40 | 40 | 1.75 | 4.64
Inconel 718 | 52.5 | 19 | 16.809 | 0.35 | 0.3 | 0.5 | 0.35 | 0.08 | 0.015 | 3.05 | 0.9 | 1 | 0.006 | 0.015 | 5.125 | 0 | 0 | 0 | 0 | 180 | 120 | 60 | 40 | 3.81 | 5.85
Inconel 718 | 52.5 | 19 | 16.809 | 0.35 | 0.3 | 0.5 | 0.35 | 0.08 | 0.015 | 3.05 | 0.9 | 1 | 0.006 | 0.015 | 5.125 | 0 | 0 | 0 | 0 | 150 | 110 | 50 | 50 | 2.86 | 7.91
Inconel 718 | 52.5 | 19 | 16.809 | 0.35 | 0.3 | 0.5 | 0.35 | 0.08 | 0.015 | 3.05 | 0.9 | 1 | 0.006 | 0.015 | 5.125 | 0 | 0 | 0 | 0 | 120 | 100 | 40 | 60 | 1.27 | 6.53
Inconel 718 | 52.5 | 19 | 16.809 | 0.35 | 0.3 | 0.5 | 0.35 | 0.08 | 0.015 | 3.05 | 0.9 | 1 | 0.006 | 0.015 | 5.125 | 0 | 0 | 0 | 0 | 120 | 120 | 60 | 40 | 3.38 | 5.58
Inconel 718 | 52.5 | 19 | 16.809 | 0.35 | 0.3 | 0.5 | 0.35 | 0.08 | 0.015 | 3.05 | 0.9 | 1 | 0.006 | 0.015 | 5.125 | 0 | 0 | 0 | 0 | 120 | 120 | 60 | 40 | 3.55 | 5.38
Inconel 718 | 52.5 | 19 | 16.809 | 0.35 | 0.3 | 0.5 | 0.35 | 0.08 | 0.015 | 3.05 | 0.9 | 1 | 0.006 | 0.015 | 5.125 | 0 | 0 | 0 | 0 | 180 | 120 | 40 | 60 | 3.09 | 10.22
Inconel 718 | 52.5 | 19 | 16.809 | 0.35 | 0.3 | 0.5 | 0.35 | 0.08 | 0.015 | 3.05 | 0.9 | 1 | 0.006 | 0.015 | 5.125 | 0 | 0 | 0 | 0 | 180 | 100 | 60 | 60 | 1.74 | 5.14
Inconel 718 | 52.5 | 19 | 16.809 | 0.35 | 0.3 | 0.5 | 0.35 | 0.08 | 0.015 | 3.05 | 0.9 | 1 | 0.006 | 0.015 | 5.125 | 0 | 0 | 0 | 0 | 120 | 110 | 50 | 50 | 2.27 | 6.68
Inconel 718 | 52.5 | 19 | 16.809 | 0.35 | 0.3 | 0.5 | 0.35 | 0.08 | 0.015 | 3.05 | 0.9 | 1 | 0.006 | 0.015 | 5.125 | 0 | 0 | 0 | 0 | 150 | 100 | 50 | 50 | 1.61 | 4.19
Inconel 718 | 52.5 | 19 | 16.809 | 0.35 | 0.3 | 0.5 | 0.35 | 0.08 | 0.015 | 3.05 | 0.9 | 1 | 0.006 | 0.015 | 5.125 | 0 | 0 | 0 | 0 | 120 | 120 | 40 | 60 | 2.87 | 10.36
Inconel 718 | 52.5 | 19 | 16.809 | 0.35 | 0.3 | 0.5 | 0.35 | 0.08 | 0.015 | 3.05 | 0.9 | 1 | 0.006 | 0.015 | 5.125 | 0 | 0 | 0 | 0 | 120 | 120 | 40 | 40 | 3.35 | 7.38
Inconel 718 | 52.5 | 19 | 16.809 | 0.35 | 0.3 | 0.5 | 0.35 | 0.08 | 0.015 | 3.05 | 0.9 | 1 | 0.006 | 0.015 | 5.125 | 0 | 0 | 0 | 0 | 150 | 110 | 50 | 50 | 2.6 | 7.96
Inconel 718 | 52.5 | 19 | 16.809 | 0.35 | 0.3 | 0.5 | 0.35 | 0.08 | 0.015 | 3.05 | 0.9 | 1 | 0.006 | 0.015 | 5.125 | 0 | 0 | 0 | 0 | 150 | 110 | 50 | 50 | 2.52 | 7.54
Inconel 718 | 52.5 | 19 | 16.809 | 0.35 | 0.3 | 0.5 | 0.35 | 0.08 | 0.015 | 3.05 | 0.9 | 1 | 0.006 | 0.015 | 5.125 | 0 | 0 | 0 | 0 | 120 | 100 | 60 | 60 | 1.7 | 4.91
Inconel 718 | 52.5 | 19 | 16.809 | 0.35 | 0.3 | 0.5 | 0.35 | 0.08 | 0.015 | 3.05 | 0.9 | 1 | 0.006 | 0.015 | 5.125 | 0 | 0 | 0 | 0 | 120 | 100 | 60 | 60 | 1.51 | 4.78
Inconel 718 | 52.5 | 19 | 16.809 | 0.35 | 0.3 | 0.5 | 0.35 | 0.08 | 0.015 | 3.05 | 0.9 | 1 | 0.006 | 0.015 | 5.125 | 0 | 0 | 0 | 0 | 180 | 120 | 40 | 40 | 3.51 | 7.78
Inconel 718 | 52.5 | 19 | 16.809 | 0.35 | 0.3 | 0.5 | 0.35 | 0.08 | 0.015 | 3.05 | 0.9 | 1 | 0.006 | 0.015 | 5.125 | 0 | 0 | 0 | 0 | 120 | 100 | 40 | 40 | 1.55 | 4.94
Inconel 718 | 52.5 | 19 | 16.809 | 0.35 | 0.3 | 0.5 | 0.35 | 0.08 | 0.015 | 3.05 | 0.9 | 1 | 0.006 | 0.015 | 5.125 | 0 | 0 | 0 | 0 | 120 | 100 | 40 | 60 | 1.48 | 6.36
Inconel 718 | 52.5 | 19 | 16.809 | 0.35 | 0.3 | 0.5 | 0.35 | 0.08 | 0.015 | 3.05 | 0.9 | 1 | 0.006 | 0.015 | 5.125 | 0 | 0 | 0 | 0 | 180 | 120 | 40 | 60 | 3.3 | 10.8
Inconel 718 | 52.5 | 19 | 16.809 | 0.35 | 0.3 | 0.5 | 0.35 | 0.08 | 0.015 | 3.05 | 0.9 | 1 | 0.006 | 0.015 | 5.125 | 0 | 0 | 0 | 0 | 180 | 120 | 60 | 60 | 4 | 8.85
Inconel 718 | 52.5 | 19 | 16.809 | 0.35 | 0.3 | 0.5 | 0.35 | 0.08 | 0.015 | 3.05 | 0.9 | 1 | 0.006 | 0.015 | 5.125 | 0 | 0 | 0 | 0 | 180 | 100 | 60 | 40 | 1.54 | 3.47
Inconel 718 | 52.5 | 19 | 16.809 | 0.35 | 0.3 | 0.5 | 0.35 | 0.08 | 0.015 | 3.05 | 0.9 | 1 | 0.006 | 0.015 | 5.125 | 0 | 0 | 0 | 0 | 120 | 100 | 60 | 40 | 1.32 | 2.69
Inconel 718 | 52.5 | 19 | 16.809 | 0.35 | 0.3 | 0.5 | 0.35 | 0.08 | 0.015 | 3.05 | 0.9 | 1 | 0.006 | 0.015 | 5.125 | 0 | 0 | 0 | 0 | 150 | 110 | 50 | 50 | 2.59 | 7.35
Inconel 718 | 52.5 | 19 | 16.809 | 0.35 | 0.3 | 0.5 | 0.35 | 0.08 | 0.015 | 3.05 | 0.9 | 1 | 0.006 | 0.015 | 5.125 | 0 | 0 | 0 | 0 | 180 | 120 | 60 | 60 | 3.8 | 8.95
Inconel 718 | 52.5 | 19 | 16.809 | 0.35 | 0.3 | 0.5 | 0.35 | 0.08 | 0.015 | 3.05 | 0.9 | 1 | 0.006 | 0.015 | 5.125 | 0 | 0 | 0 | 0 | 180 | 110 | 50 | 50 | 2.49 | 7.33
Inconel 718 | 52.5 | 19 | 16.809 | 0.35 | 0.3 | 0.5 | 0.35 | 0.08 | 0.015 | 3.05 | 0.9 | 1 | 0.006 | 0.015 | 5.125 | 0 | 0 | 0 | 0 | 180 | 100 | 40 | 60 | 1.53 | 5.19
Inconel 718 | 52.5 | 19 | 16.809 | 0.35 | 0.3 | 0.5 | 0.35 | 0.08 | 0.015 | 3.05 | 0.9 | 1 | 0.006 | 0.015 | 5.125 | 0 | 0 | 0 | 0 | 180 | 100 | 60 | 60 | 1.91 | 5.64
Inconel 718 | 52.5 | 19 | 16.809 | 0.35 | 0.3 | 0.5 | 0.35 | 0.08 | 0.015 | 3.05 | 0.9 | 1 | 0.006 | 0.015 | 5.125 | 0 | 0 | 0 | 0 | 150 | 110 | 50 | 50 | 2.59 | 7.44
Inconel 718 | 52.5 | 19 | 16.809 | 0.35 | 0.3 | 0.5 | 0.35 | 0.08 | 0.015 | 3.05 | 0.9 | 1 | 0.006 | 0.015 | 5.125 | 0 | 0 | 0 | 0 | 150 | 110 | 50 | 50 | 2.91 | 7.96
Inconel 718 | 52.5 | 19 | 16.809 | 0.35 | 0.3 | 0.5 | 0.35 | 0.08 | 0.015 | 3.05 | 0.9 | 1 | 0.006 | 0.015 | 5.125 | 0 | 0 | 0 | 0 | 150 | 110 | 60 | 50 | 2.28 | 6.41
Inconel 718 | 52.5 | 19 | 16.809 | 0.35 | 0.3 | 0.5 | 0.35 | 0.08 | 0.015 | 3.05 | 0.9 | 1 | 0.006 | 0.015 | 5.125 | 0 | 0 | 0 | 0 | 150 | 100 | 50 | 50 | 2.64 | 7.41
Inconel 718 | 52.5 | 19 | 16.809 | 0.35 | 0.3 | 0.5 | 0.35 | 0.08 | 0.015 | 3.05 | 0.9 | 1 | 0.006 | 0.015 | 5.125 | 0 | 0 | 0 | 0 | 180 | 100 | 40 | 60 | 1.91 | 6.79
Inconel 718 | 52.5 | 19 | 16.809 | 0.35 | 0.3 | 0.5 | 0.35 | 0.08 | 0.015 | 3.05 | 0.9 | 1 | 0.006 | 0.015 | 5.125 | 0 | 0 | 0 | 0 | 180 | 120 | 40 | 40 | 1.2 | 5.38
Inconel 718 | 52.5 | 19 | 16.809 | 0.35 | 0.3 | 0.5 | 0.35 | 0.08 | 0.015 | 3.05 | 0.9 | 1 | 0.006 | 0.015 | 5.125 | 0 | 0 | 0 | 0 | 120 | 110 | 40 | 40 | 3.14 | 7.33
Inconel 718 | 52.5 | 19 | 16.809 | 0.35 | 0.3 | 0.5 | 0.35 | 0.08 | 0.015 | 3.05 | 0.9 | 1 | 0.006 | 0.015 | 5.125 | 0 | 0 | 0 | 0 | 150 | 110 | 50 | 50 | 2.59 | 7.16
Inconel 718 | 52.5 | 19 | 16.809 | 0.35 | 0.3 | 0.5 | 0.35 | 0.08 | 0.015 | 3.05 | 0.9 | 1 | 0.006 | 0.015 | 5.125 | 0 | 0 | 0 | 0 | 150 | 120 | 50 | 60 | 3 | 8.92
Inconel 718 | 52.5 | 19 | 16.809 | 0.35 | 0.3 | 0.5 | 0.35 | 0.08 | 0.015 | 3.05 | 0.9 | 1 | 0.006 | 0.015 | 5.125 | 0 | 0 | 0 | 0 | 180 | 110 | 40 | 40 | 3.36 | 7.18
Inconel 718 | 52.5 | 19 | 16.809 | 0.35 | 0.3 | 0.5 | 0.35 | 0.08 | 0.015 | 3.05 | 0.9 | 1 | 0.006 | 0.015 | 5.125 | 0 | 0 | 0 | 0 | 150 | 110 | 50 | 50 | 2.56 | 7.4
Inconel 718 | 52.5 | 19 | 16.809 | 0.35 | 0.3 | 0.5 | 0.35 | 0.08 | 0.015 | 3.05 | 0.9 | 1 | 0.006 | 0.015 | 5.125 | 0 | 0 | 0 | 0 | 180 | 120 | 60 | 40 | 3.69 | 4.82
Inconel 718 | 52.5 | 19 | 16.809 | 0.35 | 0.3 | 0.5 | 0.35 | 0.08 | 0.015 | 3.05 | 0.9 | 1 | 0.006 | 0.015 | 5.125 | 0 | 0 | 0 | 0 | 150 | 110 | 50 | 50 | 2.15 | 8.77
Inconel 718 | 52.5 | 19 | 16.809 | 0.35 | 0.3 | 0.5 | 0.35 | 0.08 | 0.015 | 3.05 | 0.9 | 1 | 0.006 | 0.015 | 5.125 | 0 | 0 | 0 | 0 | 180 | 100 | 60 | 40 | 1.71 | 3.83
Inconel 718 | 52.5 | 19 | 16.809 | 0.35 | 0.3 | 0.5 | 0.35 | 0.08 | 0.015 | 3.05 | 0.9 | 1 | 0.006 | 0.015 | 5.125 | 0 | 0 | 0 | 0 | 150 | 110 | 50 | 40 | 3.51 | 8.26
Inconel 718 | 52.5 | 19 | 16.809 | 0.35 | 0.3 | 0.5 | 0.35 | 0.08 | 0.015 | 3.05 | 0.9 | 1 | 0.006 | 0.015 | 5.125 | 0 | 0 | 0 | 0 | 100 | 0.6 | 20 | 28 | 2.56 | 4.98250923
Inconel 718 | 52.5 | 19 | 16.809 | 0.35 | 0.3 | 0.5 | 0.35 | 0.08 | 0.015 | 3.05 | 0.9 | 1 | 0.006 | 0.015 | 5.125 | 0 | 0 | 0 | 0 | 100 | 1.2 | 20 | 28 | 3.52 | 5.01385432
Inconel 718 | 52.5 | 19 | 16.809 | 0.35 | 0.3 | 0.5 | 0.35 | 0.08 | 0.015 | 3.05 | 0.9 | 1 | 0.006 | 0.015 | 5.125 | 0 | 0 | 0 | 0 | 100 | 0.6 | 40 | 28 | 2.36 | 7.7181485
Inconel 718 | 52.5 | 19 | 16.809 | 0.35 | 0.3 | 0.5 | 0.35 | 0.08 | 0.015 | 3.05 | 0.9 | 1 | 0.006 | 0.015 | 5.125 | 0 | 0 | 0 | 0 | 100 | 1.2 | 40 | 28 | 3.26 | 7.7672592
Inconel 718 | 52.5 | 19 | 16.809 | 0.35 | 0.3 | 0.5 | 0.35 | 0.08 | 0.015 | 3.05 | 0.9 | 1 | 0.006 | 0.015 | 5.125 | 0 | 0 | 0 | 0 | 180 | 0.6 | 20 | 28 | 2.57 | 5.46471685
Inconel 718 | 52.5 | 19 | 16.809 | 0.35 | 0.3 | 0.5 | 0.35 | 0.08 | 0.015 | 3.05 | 0.9 | 1 | 0.006 | 0.015 | 5.125 | 0 | 0 | 0 | 0 | 180 | 1.2 | 20 | 28 | 3.48 | 5.49234298
Inconel 718 | 52.5 | 19 | 16.809 | 0.35 | 0.3 | 0.5 | 0.35 | 0.08 | 0.015 | 3.05 | 0.9 | 1 | 0.006 | 0.015 | 5.125 | 0 | 0 | 0 | 0 | 180 | 0.6 | 40 | 28 | 2.55 | 7.4978871
Inconel 718 | 52.5 | 19 | 16.809 | 0.35 | 0.3 | 0.5 | 0.35 | 0.08 | 0.015 | 3.05 | 0.9 | 1 | 0.006 | 0.015 | 5.125 | 0 | 0 | 0 | 0 | 180 | 1.2 | 40 | 28 | 3.33 | 7.54017958
Inconel 718 | 52.5 | 19 | 16.809 | 0.35 | 0.3 | 0.5 | 0.35 | 0.08 | 0.015 | 3.05 | 0.9 | 1 | 0.006 | 0.015 | 5.125 | 0 | 0 | 0 | 0 | 100 | 0.6 | 20 | 68 | 1.5 | 6.83041282
Inconel 718 | 52.5 | 19 | 16.809 | 0.35 | 0.3 | 0.5 | 0.35 | 0.08 | 0.015 | 3.05 | 0.9 | 1 | 0.006 | 0.015 | 5.125 | 0 | 0 | 0 | 0 | 100 | 1.2 | 20 | 68 | 2.7 | 6.87456203
Inconel 718 | 52.5 | 19 | 16.809 | 0.35 | 0.3 | 0.5 | 0.35 | 0.08 | 0.015 | 3.05 | 0.9 | 1 | 0.006 | 0.015 | 5.125 | 0 | 0 | 0 | 0 | 100 | 0.6 | 40 | 68 | 1.51 | 8.78892211
Inconel 718 | 52.5 | 19 | 16.809 | 0.35 | 0.3 | 0.5 | 0.35 | 0.08 | 0.015 | 3.05 | 0.9 | 1 | 0.006 | 0.015 | 5.125 | 0 | 0 | 0 | 0 | 100 | 1.2 | 40 | 68 | 2.38 | 8.87435125
Inconel 718 | 52.5 | 19 | 16.809 | 0.35 | 0.3 | 0.5 | 0.35 | 0.08 | 0.015 | 3.05 | 0.9 | 1 | 0.006 | 0.015 | 5.125 | 0 | 0 | 0 | 0 | 180 | 0.6 | 20 | 68 | 1.55 | 8.51462315
Inconel 718 | 52.5 | 19 | 16.809 | 0.35 | 0.3 | 0.5 | 0.35 | 0.08 | 0.015 | 3.05 | 0.9 | 1 | 0.006 | 0.015 | 5.125 | 0 | 0 | 0 | 0 | 180 | 1.2 | 20 | 68 | 3.18 | 8.5721489
Inconel 718 | 52.5 | 19 | 16.809 | 0.35 | 0.3 | 0.5 | 0.35 | 0.08 | 0.015 | 3.05 | 0.9 | 1 | 0.006 | 0.015 | 5.125 | 0 | 0 | 0 | 0 | 180 | 0.6 | 40 | 68 | 1.63 | 10.84249799
Inconel 718 | 52.5 | 19 | 16.809 | 0.35 | 0.3 | 0.5 | 0.35 | 0.08 | 0.015 | 3.05 | 0.9 | 1 | 0.006 | 0.015 | 5.125 | 0 | 0 | 0 | 0 | 180 | 1.2 | 40 | 68 | 3.1 | 10.90647672
Inconel 718 | 52.5 | 19 | 16.809 | 0.35 | 0.3 | 0.5 | 0.35 | 0.08 | 0.015 | 3.05 | 0.9 | 1 | 0.006 | 0.015 | 5.125 | 0 | 0 | 0 | 0 | 100 | 0.6 | 20 | 28 | 2.54 | 4.98122948
Inconel 718 | 52.5 | 19 | 16.809 | 0.35 | 0.3 | 0.5 | 0.35 | 0.08 | 0.015 | 3.05 | 0.9 | 1 | 0.006 | 0.015 | 5.125 | 0 | 0 | 0 | 0 | 100 | 1.2 | 20 | 28 | 3.32 | 5.00105681
Inconel 718 | 52.5 | 19 | 16.809 | 0.35 | 0.3 | 0.5 | 0.35 | 0.08 | 0.015 | 3.05 | 0.9 | 1 | 0.006 | 0.015 | 5.125 | 0 | 0 | 0 | 0 | 100 | 0.6 | 40 | 28 | 2.4 | 7.72185116
Inconel 718 | 52.5 | 19 | 16.809 | 0.35 | 0.3 | 0.5 | 0.35 | 0.08 | 0.015 | 3.05 | 0.9 | 1 | 0.006 | 0.015 | 5.125 | 0 | 0 | 0 | 0 | 100 | 1.2 | 40 | 28 | 3.38 | 7.77836719
Inconel 718 | 52.5 | 19 | 16.809 | 0.35 | 0.3 | 0.5 | 0.35 | 0.08 | 0.015 | 3.05 | 0.9 | 1 | 0.006 | 0.015 | 5.125 | 0 | 0 | 0 | 0 | 180 | 0.6 | 30 | 28 | 2.67 | 6.38101282
Inconel 718 | 52.5 | 19 | 16.809 | 0.35 | 0.3 | 0.5 | 0.35 | 0.08 | 0.015 | 3.05 | 0.9 | 1 | 0.006 | 0.015 | 5.125 | 0 | 0 | 0 | 0 | 180 | 1.2 | 30 | 28 | 3.37 | 6.39801604
Inconel 718 | 52.5 | 19 | 16.809 | 0.35 | 0.3 | 0.5 | 0.35 | 0.08 | 0.015 | 3.05 | 0.9 | 1 | 0.006 | 0.015 | 5.125 | 0 | 0 | 0 | 0 | 180 | 0.6 | 14 | 28 | 2.47 | 4.91222979
Inconel 718 | 52.5 | 19 | 16.809 | 0.35 | 0.3 | 0.5 | 0.35 | 0.08 | 0.015 | 3.05 | 0.9 | 1 | 0.006 | 0.015 | 5.125 | 0 | 0 | 0 | 0 | 180 | 1.2 | 46 | 28 | 3.53 | 8.43674466
Inconel 718 | 52.5 | 19 | 16.809 | 0.35 | 0.3 | 0.5 | 0.35 | 0.08 | 0.015 | 3.05 | 0.9 | 1 | 0.006 | 0.015 | 5.125 | 0 | 0 | 0 | 0 | 100 | 0.6 | 30 | 68 | 1.4 | 7.81264624
Inconel 718 | 52.5 | 19 | 16.809 | 0.35 | 0.3 | 0.5 | 0.35 | 0.08 | 0.015 | 3.05 | 0.9 | 1 | 0.006 | 0.015 | 5.125 | 0 | 0 | 0 | 0 | 100 | 1.2 | 30 | 68 | 2.79 | 7.87629662
Inconel 718 | 52.5 | 19 | 16.809 | 0.35 | 0.3 | 0.5 | 0.35 | 0.08 | 0.015 | 3.05 | 0.9 | 1 | 0.006 | 0.015 | 5.125 | 0 | 0 | 0 | 0 | 100 | 0.6 | 30 | 68 | 1.56 | 7.81994121
Inconel 718 | 52.5 | 19 | 16.809 | 0.35 | 0.3 | 0.5 | 0.35 | 0.08 | 0.015 | 3.05 | 0.9 | 1 | 0.006 | 0.015 | 5.125 | 0 | 0 | 0 | 0 | 100 | 1.2 | 30 | 68 | 2.4 | 7.85851514
Inconel 718 | 52.5 | 19 | 16.809 | 0.35 | 0.3 | 0.5 | 0.35 | 0.08 | 0.015 | 3.05 | 0.9 | 1 | 0.006 | 0.015 | 5.125 | 0 | 0 | 0 | 0 | 180 | 0.6 | 30 | 68 | 1.57 | 9.77858717
Inconel 718 | 52.5 | 19 | 16.809 | 0.35 | 0.3 | 0.5 | 0.35 | 0.08 | 0.015 | 3.05 | 0.9 | 1 | 0.006 | 0.015 | 5.125 | 0 | 0 | 0 | 0 | 180 | 1.2 | 30 | 68 | 3.21 | 9.83660523
Inconel 718 | 52.5 | 19 | 16.809 | 0.35 | 0.3 | 0.5 | 0.35 | 0.08 | 0.015 | 3.05 | 0.9 | 1 | 0.006 | 0.015 | 5.125 | 0 | 0 | 0 | 0 | 180 | 0.6 | 30 | 68 | 1.58 | 9.77907947
Inconel 718 | 52.5 | 19 | 16.809 | 0.35 | 0.3 | 0.5 | 0.35 | 0.08 | 0.015 | 3.05 | 0.9 | 1 | 0.006 | 0.015 | 5.125 | 0 | 0 | 0 | 0 | 180 | 1.2 | 30 | 68 | 3.06 | 9.82922079
Inconel 718 | 52.5 | 19 | 16.809 | 0.35 | 0.3 | 0.5 | 0.35 | 0.08 | 0.015 | 3.05 | 0.9 | 1 | 0.006 | 0.015 | 5.125 | 0 | 0 | 0 | 0 | 140 | 0.4 | 30 | 48 | 1.37 | 7.87614029
Inconel 718 | 52.5 | 19 | 16.809 | 0.35 | 0.3 | 0.5 | 0.35 | 0.08 | 0.015 | 3.05 | 0.9 | 1 | 0.006 | 0.015 | 5.125 | 0 | 0 | 0 | 0 | 140 | 1.4 | 30 | 48 | 3.61 | 7.96933413
Inconel 718 | 52.5 | 19 | 16.809 | 0.35 | 0.3 | 0.5 | 0.35 | 0.08 | 0.015 | 3.05 | 0.9 | 1 | 0.006 | 0.015 | 5.125 | 0 | 0 | 0 | 0 | 140 | 0.9 | 30 | 48 | 3.01 | 7.95601074
Inconel 718 | 52.5 | 19 | 16.809 | 0.35 | 0.3 | 0.5 | 0.35 | 0.08 | 0.015 | 3.05 | 0.9 | 1 | 0.006 | 0.015 | 5.125 | 0 | 0 | 0 | 0 | 140 | 0.9 | 30 | 48 | 2.74 | 7.9387341
Inconel 718 | 52.5 | 19 | 16.809 | 0.35 | 0.3 | 0.5 | 0.35 | 0.08 | 0.015 | 3.05 | 0.9 | 1 | 0.006 | 0.015 | 5.125 | 0 | 0 | 0 | 0 | 70 | 0.9 | 30 | 48 | 1.72 | 6.27263954
Inconel 718 | 52.5 | 19 | 16.809 | 0.35 | 0.3 | 0.5 | 0.35 | 0.08 | 0.015 | 3.05 | 0.9 | 1 | 0.006 | 0.015 | 5.125 | 0 | 0 | 0 | 0 | 210 | 0.9 | 30 | 48 | 2.76 | 8.2729279
Inconel 718 | 52.5 | 19 | 16.809 | 0.35 | 0.3 | 0.5 | 0.35 | 0.08 | 0.015 | 3.05 | 0.9 | 1 | 0.006 | 0.015 | 5.125 | 0 | 0 | 0 | 0 | 140 | 0.9 | 30 | 16 | 3.04 | 5.3066617
Inconel 718 | 52.5 | 19 | 16.809 | 0.35 | 0.3 | 0.5 | 0.35 | 0.08 | 0.015 | 3.05 | 0.9 | 1 | 0.006 | 0.015 | 5.125 | 0 | 0 | 0 | 0 | 140 | 0.9 | 30 | 80 | 1.8 | 9.23124243
Inconel 718 | 52.5 | 19 | 16.809 | 0.35 | 0.3 | 0.5 | 0.35 | 0.08 | 0.015 | 3.05 | 0.9 | 1 | 0.006 | 0.015 | 5.125 | 0 | 0 | 0 | 0 | 140 | 0.9 | 30 | 48 | 2.81 | 7.94321323
Inconel 718 | 52.5 | 19 | 16.809 | 0.35 | 0.3 | 0.5 | 0.35 | 0.08 | 0.015 | 3.05 | 0.9 | 1 | 0.006 | 0.015 | 5.125 | 0 | 0 | 0 | 0 | 140 | 0.9 | 30 | 48 | 2.85 | 7.94577273
Inconel 718 | 52.5 | 19 | 16.809 | 0.35 | 0.3 | 0.5 | 0.35 | 0.08 | 0.015 | 3.05 | 0.9 | 1 | 0.006 | 0.015 | 5.125 | 0 | 0 | 0 | 0 | 140 | 0.9 | 30 | 48 | 2.64 | 7.93233534
Inconel 718 | 52.5 | 19 | 16.809 | 0.35 | 0.3 | 0.5 | 0.35 | 0.08 | 0.015 | 3.05 | 0.9 | 1 | 0.006 | 0.015 | 5.125 | 0 | 0 | 0 | 0 | 140 | 0.9 | 30 | 48 | 2.71 | 7.93681447
Inconel 718 | 52.5 | 19 | 16.809 | 0.35 | 0.3 | 0.5 | 0.35 | 0.08 | 0.015 | 3.05 | 0.9 | 1 | 0.006 | 0.015 | 5.125 | 0 | 0 | 0 | 0 | 140 | 0.9 | 30 | 48 | 2.89 | 7.94833223
Inconel 718 | 52.5 | 19 | 16.809 | 0.35 | 0.3 | 0.5 | 0.35 | 0.08 | 0.015 | 3.05 | 0.9 | 1 | 0.006 | 0.015 | 5.125 | 0 | 0 | 0 | 0 | 140 | 0.9 | 30 | 48 | 2.66 | 7.93361509
Inconel 718 | 52.5 | 19 | 16.809 | 0.35 | 0.3 | 0.5 | 0.35 | 0.08 | 0.015 | 3.05 | 0.9 | 1 | 0.006 | 0.015 | 5.125 | 0 | 0 | 0 | 0 | 140 | 0.9 | 30 | 48 | 2.98 | 7.95409111
Inconel 718 | 52.5 | 19 | 16.809 | 0.35 | 0.3 | 0.5 | 0.35 | 0.08 | 0.015 | 3.05 | 0.9 | 1 | 0.006 | 0.015 | 5.125 | 0 | 0 | 0 | 0 | 12 | 105 | 27 | 24 | 0.8 | 13.6002
Inconel 718 | 52.5 | 19 | 16.809 | 0.35 | 0.3 | 0.5 | 0.35 | 0.08 | 0.015 | 3.05 | 0.9 | 1 | 0.006 | 0.015 | 5.125 | 0 | 0 | 0 | 0 | 12 | 105 | 45 | 32 | 0.75 | 9.7326
Inconel 718 | 52.5 | 19 | 16.809 | 0.35 | 0.3 | 0.5 | 0.35 | 0.08 | 0.015 | 3.05 | 0.9 | 1 | 0.006 | 0.015 | 5.125 | 0 | 0 | 0 | 0 | 12 | 105 | 63 | 40 | 0.95 | 3.8076
Inconel 718 | 52.5 | 19 | 16.809 | 0.35 | 0.3 | 0.5 | 0.35 | 0.08 | 0.015 | 3.05 | 0.9 | 1 | 0.006 | 0.015 | 5.125 | 0 | 0 | 0 | 0 | 12 | 115 | 27 | 32 | 1.12 | 26.6796
Inconel 718 | 52.5 | 19 | 16.809 | 0.35 | 0.3 | 0.5 | 0.35 | 0.08 | 0.015 | 3.05 | 0.9 | 1 | 0.006 | 0.015 | 5.125 | 0 | 0 | 0 | 0 | 12 | 115 | 45 | 40 | 1.17 | 13.623
Inconel 718 | 52.5 | 19 | 16.809 | 0.35 | 0.3 | 0.5 | 0.35 | 0.08 | 0.015 | 3.05 | 0.9 | 1 | 0.006 | 0.015 | 5.125 | 0 | 0 | 0 | 0 | 12 | 115 | 63 | 24 | 1.31 | 16.0998
Inconel 718 | 52.5 | 19 | 16.809 | 0.35 | 0.3 | 0.5 | 0.35 | 0.08 | 0.015 | 3.05 | 0.9 | 1 | 0.006 | 0.015 | 5.125 | 0 | 0 | 0 | 0 | 12 | 125 | 27 | 40 | 1.48 | 41.712
Inconel 718 | 52.5 | 19 | 16.809 | 0.35 | 0.3 | 0.5 | 0.35 | 0.08 | 0.015 | 3.05 | 0.9 | 1 | 0.006 | 0.015 | 5.125 | 0 | 0 | 0 | 0 | 12 | 125 | 45 | 24 | 1.3 | 36.8484
Inconel 718 | 52.5 | 19 | 16.809 | 0.35 | 0.3 | 0.5 | 0.35 | 0.08 | 0.015 | 3.05 | 0.9 | 1 | 0.006 | 0.015 | 5.125 | 0 | 0 | 0 | 0 | 12 | 125 | 63 | 32 | 1.38 | 26.337
Inconel 718 | 52.5 | 19 | 16.809 | 0.35 | 0.3 | 0.5 | 0.35 | 0.08 | 0.015 | 3.05 | 0.9 | 1 | 0.006 | 0.015 | 5.125 | 0 | 0 | 0 | 0 | 12 | 110 | 50 | 20 | 5.29839463 | 1.476
Inconel 718 | 52.5 | 19 | 16.809 | 0.35 | 0.3 | 0.5 | 0.35 | 0.08 | 0.015 | 3.05 | 0.9 | 1 | 0.006 | 0.015 | 5.125 | 0 | 0 | 0 | 0 | 12 | 110 | 53 | 20 | 5.75963529 | 1.416
Inconel 718 | 52.5 | 19 | 16.809 | 0.35 | 0.3 | 0.5 | 0.35 | 0.08 | 0.015 | 3.05 | 0.9 | 1 | 0.006 | 0.015 | 5.125 | 0 | 0 | 0 | 0 | 12 | 110 | 55 | 20 | 6.10143924 | 1.3
Inconel 718 | 52.5 | 19 | 16.809 | 0.35 | 0.3 | 0.5 | 0.35 | 0.08 | 0.015 | 3.05 | 0.9 | 1 | 0.006 | 0.015 | 5.125 | 0 | 0 | 0 | 0 | 12 | 110 | 57 | 20 | 6.44324319 | 1.325
Inconel 718 | 52.5 | 19 | 16.809 | 0.35 | 0.3 | 0.5 | 0.35 | 0.08 | 0.015 | 3.05 | 0.9 | 1 | 0.006 | 0.015 | 5.125 | 0 | 0 | 0 | 0 | 12 | 113 | 50 | 20 | 5.26773225 | 1.61
Inconel 718 | 52.5 | 19 | 16.809 | 0.35 | 0.3 | 0.5 | 0.35 | 0.08 | 0.015 | 3.05 | 0.9 | 1 | 0.006 | 0.015 | 5.125 | 0 | 0 | 0 | 0 | 12 | 113 | 53 | 20 | 5.71788903 | 1.67
Inconel 718 | 52.5 | 19 | 16.809 | 0.35 | 0.3 | 0.5 | 0.35 | 0.08 | 0.015 | 3.05 | 0.9 | 1 | 0.006 | 0.015 | 5.125 | 0 | 0 | 0 | 0 | 12 | 113 | 55 | 20 | 6.05969298 | 1.655
Inconel 718 | 52.5 | 19 | 16.809 | 0.35 | 0.3 | 0.5 | 0.35 | 0.08 | 0.015 | 3.05 | 0.9 | 1 | 0.006 | 0.015 | 5.125 | 0 | 0 | 0 | 0 | 12 | 113 | 57 | 20 | 6.40149693 | 1.65
Inconel 718 | 52.5 | 19 | 16.809 | 0.35 | 0.3 | 0.5 | 0.35 | 0.08 | 0.015 | 3.05 | 0.9 | 1 | 0.006 | 0.015 | 5.125 | 0 | 0 | 0 | 0 | 12 | 116 | 50 | 20 | 5.23148684 | 1.605
Inconel 718 | 52.5 | 19 | 16.809 | 0.35 | 0.3 | 0.5 | 0.35 | 0.08 | 0.015 | 3.05 | 0.9 | 1 | 0.006 | 0.015 | 5.125 | 0 | 0 | 0 | 0 | 12 | 116 | 53 | 20 | 5.68597164 | 1.675
Inconel 718 | 52.5 | 19 | 16.809 | 0.35 | 0.3 | 0.5 | 0.35 | 0.08 | 0.015 | 3.05 | 0.9 | 1 | 0.006 | 0.015 | 5.125 | 0 | 0 | 0 | 0 | 12 | 116 | 55 | 20 | 6.01794672 | 1.845
Inconel 718 | 52.5 | 19 | 16.809 | 0.35 | 0.3 | 0.5 | 0.35 | 0.08 | 0.015 | 3.05 | 0.9 | 1 | 0.006 | 0.015 | 5.125 | 0 | 0 | 0 | 0 | 12 | 116 | 57 | 20 | 6.35975067 | 1.81
Inconel 718 | 52.5 | 19 | 16.809 | 0.35 | 0.3 | 0.5 | 0.35 | 0.08 | 0.015 | 3.05 | 0.9 | 1 | 0.006 | 0.015 | 5.125 | 0 | 0 | 0 | 0 | 12 | 119 | 50 | 20 | 5.18778252 | 1.61
Inconel 718 | 52.5 | 19 | 16.809 | 0.35 | 0.3 | 0.5 | 0.35 | 0.08 | 0.015 | 3.05 | 0.9 | 1 | 0.006 | 0.015 | 5.125 | 0 | 0 | 0 | 0 | 12 | 119 | 53 | 20 | 5.65530926 | 1.625
Inconel 718 | 52.5 | 19 | 16.809 | 0.35 | 0.3 | 0.5 | 0.35 | 0.08 | 0.015 | 3.05 | 0.9 | 1 | 0.006 | 0.015 | 5.125 | 0 | 0 | 0 | 0 | 12 | 119 | 55 | 20 | 5.97620046 | 1.695
Inconel 718 | 52.5 | 19 | 16.809 | 0.35 | 0.3 | 0.5 | 0.35 | 0.08 | 0.015 | 3.05 | 0.9 | 1 | 0.006 | 0.015 | 5.125 | 0 | 0 | 0 | 0 | 12 | 119 | 57 | 20 | 6.31800441 | 1.735
Inconel 718 | 52.5 | 19 | 16.809 | 0.35 | 0.3 | 0.5 | 0.35 | 0.08 | 0.015 | 3.05 | 0.9 | 1 | 0.006 | 0.015 | 5.125 | 0 | 0 | 0 | 0 | 8 | 0.8 | 5 | 35 | 3.159 | 0.0858
Inconel 718 | 52.5 | 19 | 16.809 | 0.35 | 0.3 | 0.5 | 0.35 | 0.08 | 0.015 | 3.05 | 0.9 | 1 | 0.006 | 0.015 | 5.125 | 0 | 0 | 0 | 0 | 8 | 1.3 | 5 | 35 | 4.025 | 0.0927
Inconel 718 | 52.5 | 19 | 16.809 | 0.35 | 0.3 | 0.5 | 0.35 | 0.08 | 0.015 | 3.05 | 0.9 | 1 | 0.006 | 0.015 | 5.125 | 0 | 0 | 0 | 0 | 8 | 0.8 | 9 | 35 | 2.836 | 0.0784
Inconel 718 | 52.5 | 19 | 16.809 | 0.35 | 0.3 | 0.5 | 0.35 | 0.08 | 0.015 | 3.05 | 0.9 | 1 | 0.006 | 0.015 | 5.125 | 0 | 0 | 0 | 0 | 8 | 1.3 | 9 | 35 | 3.139 | 0.0995
Inconel 718 | 52.5 | 19 | 16.809 | 0.35 | 0.3 | 0.5 | 0.35 | 0.08 | 0.015 | 3.05 | 0.9 | 1 | 0.006 | 0.015 | 5.125 | 0 | 0 | 0 | 0 | 12 | 0.8 | 5 | 35 | 2.864 | 0.0777
Inconel 718 | 52.5 | 19 | 16.809 | 0.35 | 0.3 | 0.5 | 0.35 | 0.08 | 0.015 | 3.05 | 0.9 | 1 | 0.006 | 0.015 | 5.125 | 0 | 0 | 0 | 0 | 12 | 1.3 | 5 | 35 | 3.842 | 0.0955
Inconel 718 | 52.5 | 19 | 16.809 | 0.35 | 0.3 | 0.5 | 0.35 | 0.08 | 0.015 | 3.05 | 0.9 | 1 | 0.006 | 0.015 | 5.125 | 0 | 0 | 0 | 0 | 12 | 0.8 | 9 | 35 | 3.088 | 0.086
Inconel 718 | 52.5 | 19 | 16.809 | 0.35 | 0.3 | 0.5 | 0.35 | 0.08 | 0.015 | 3.05 | 0.9 | 1 | 0.006 | 0.015 | 5.125 | 0 | 0 | 0 | 0 | 12 | 1.3 | 9 | 35 | 3.697 | 0.0962
Inconel 718 | 52.5 | 19 | 16.809 | 0.35 | 0.3 | 0.5 | 0.35 | 0.08 | 0.015 | 3.05 | 0.9 | 1 | 0.006 | 0.015 | 5.125 | 0 | 0 | 0 | 0 | 8 | 0.8 | 5 | 65 | 3.221 | 0.025
Inconel 718 | 52.5 | 19 | 16.809 | 0.35 | 0.3 | 0.5 | 0.35 | 0.08 | 0.015 | 3.05 | 0.9 | 1 | 0.006 | 0.015 | 5.125 | 0 | 0 | 0 | 0 | 8 | 1.3 | 5 | 65 | 3.845 | 0.0351
Inconel 718 | 52.5 | 19 | 16.809 | 0.35 | 0.3 | 0.5 | 0.35 | 0.08 | 0.015 | 3.05 | 0.9 | 1 | 0.006 | 0.015 | 5.125 | 0 | 0 | 0 | 0 | 8 | 0.8 | 9 | 65 | 2.888 | 0.0217
Inconel 718 | 52.5 | 19 | 16.809 | 0.35 | 0.3 | 0.5 | 0.35 | 0.08 | 0.015 | 3.05 | 0.9 | 1 | 0.006 | 0.015 | 5.125 | 0 | 0 | 0 | 0 | 8 | 1.3 | 9 | 65 | 3.471 | 0.0346
Inconel 718 | 52.5 | 19 | 16.809 | 0.35 | 0.3 | 0.5 | 0.35 | 0.08 | 0.015 | 3.05 | 0.9 | 1 | 0.006 | 0.015 | 5.125 | 0 | 0 | 0 | 0 | 12 | 0.8 | 5 | 65 | 3.091 | 0.0304
Inconel 718 | 52.5 | 19 | 16.809 | 0.35 | 0.3 | 0.5 | 0.35 | 0.08 | 0.015 | 3.05 | 0.9 | 1 | 0.006 | 0.015 | 5.125 | 0 | 0 | 0 | 0 | 12 | 1.3 | 5 | 65 | 4.007 | 0.0606
Inconel 718 | 52.5 | 19 | 16.809 | 0.35 | 0.3 | 0.5 | 0.35 | 0.08 | 0.015 | 3.05 | 0.9 | 1 | 0.006 | 0.015 | 5.125 | 0 | 0 | 0 | 0 | 12 | 0.8 | 9 | 65 | 3.1593 | 0.0326
Inconel 718 | 52.5 | 19 | 16.809 | 0.35 | 0.3 | 0.5 | 0.35 | 0.08 | 0.015 | 3.05 | 0.9 | 1 | 0.006 | 0.015 | 5.125 | 0 | 0 | 0 | 0 | 12 | 1.3 | 9 | 65 | 3.582 | 0.0672
Inconel 718 | 52.5 | 19 | 16.809 | 0.35 | 0.3 | 0.5 | 0.35 | 0.08 | 0.015 | 3.05 | 0.9 | 1 | 0.006 | 0.015 | 5.125 | 0 | 0 | 0 | 0 | 10 | 1.05 | 7 | 50 | 3.439 | 0.0979
Inconel 718 | 52.5 | 19 | 16.809 | 0.35 | 0.3 | 0.5 | 0.35 | 0.08 | 0.015 | 3.05 | 0.9 | 1 | 0.006 | 0.015 | 5.125 | 0 | 0 | 0 | 0 | 10 | 1.05 | 7 | 50 | 3.564 | 0.0931
Inconel 718 | 52.5 | 19 | 16.809 | 0.35 | 0.3 | 0.5 | 0.35 | 0.08 | 0.015 | 3.05 | 0.9 | 1 | 0.006 | 0.015 | 5.125 | 0 | 0 | 0 | 0 | 10 | 1.05 | 7 | 50 | 3.675 | 0.0988
Inconel 718 | 52.5 | 19 | 16.809 | 0.35 | 0.3 | 0.5 | 0.35 | 0.08 | 0.015 | 3.05 | 0.9 | 1 | 0.006 | 0.015 | 5.125 | 0 | 0 | 0 | 0 | 10 | 1.05 | 7 | 50 | 3.496 | 0.0973
Inconel 718 | 52.5 | 19 | 16.809 | 0.35 | 0.3 | 0.5 | 0.35 | 0.08 | 0.015 | 3.05 | 0.9 | 1 | 0.006 | 0.015 | 5.125 | 0 | 0 | 0 | 0 | 10 | 1.05 | 7 | 50 | 3.323 | 0.0899
Inconel 718 | 52.5 | 19 | 16.809 | 0.35 | 0.3 | 0.5 | 0.35 | 0.08 | 0.015 | 3.05 | 0.9 | 1 | 0.006 | 0.015 | 5.125 | 0 | 0 | 0 | 0 | 10 | 1.05 | 7 | 50 | 3.499 | 0.097
Inconel 718 | 52.5 | 19 | 16.809 | 0.35 | 0.3 | 0.5 | 0.35 | 0.08 | 0.015 | 3.05 | 0.9 | 1 | 0.006 | 0.015 | 5.125 | 0 | 0 | 0 | 0 | 10 | 26 | 9.52703999 | 80 | 8.80817723 | 0.010699
Inconel 718 | 52.5 | 19 | 16.809 | 0.35 | 0.3 | 0.5 | 0.35 | 0.08 | 0.015 | 3.05 | 0.9 | 1 | 0.006 | 0.015 | 5.125 | 0 | 0 | 0 | 0 | 12 | 26 | 9.78629386 | 80 | 9.08461558 | 0.01835
Inconel 718 | 52.5 | 19 | 16.809 | 0.35 | 0.3 | 0.5 | 0.35 | 0.08 | 0.015 | 3.05 | 0.9 | 1 | 0.006 | 0.015 | 5.125 | 0 | 0 | 0 | 0 | 14 | 26 | 10.00512595 | 80 | 9.36559897 | 0.0242
Inconel 718 | 52.5 | 19 | 16.809 | 0.35 | 0.3 | 0.5 | 0.35 | 0.08 | 0.015 | 3.05 | 0.9 | 1 | 0.006 | 0.015 | 5.125 | 0 | 0 | 0 | 0 | 16 | 26 | 10.20799234 | 80 | 9.70814873 | 0.025424
Inconel 718 | 52.5 | 19 | 16.809 | 0.35 | 0.3 | 0.5 | 0.35 | 0.08 | 0.015 | 3.05 | 0.9 | 1 | 0.006 | 0.015 | 5.125 | 0 | 0 | 0 | 0 | 14 | 28 | 10.61894635 | 80 | 9.16304629 | 0.02542
Inconel 718 | 52.5 | 19 | 16.809 | 0.35 | 0.3 | 0.5 | 0.35 | 0.08 | 0.015 | 3.05 | 0.9 | 1 | 0.006 | 0.015 | 5.125 | 0 | 0 | 0 | 0 | 16 | 28 | 10.83777843 | 70 | 8.45550069 | 0.032746
Inconel 718 | 52.5 | 19 | 16.809 | 0.35 | 0.3 | 0.5 | 0.35 | 0.08 | 0.015 | 3.05 | 0.9 | 1 | 0.006 | 0.015 | 5.125 | 0 | 0 | 0 | 0 | 10 | 28 | 11 | 70 | 7.27843222 | 0.009642
Inconel 718 | 52.5 | 19 | 16.809 | 0.35 | 0.3 | 0.5 | 0.35 | 0.08 | 0.015 | 3.05 | 0.9 | 1 | 0.006 | 0.015 | 5.125 | 0 | 0 | 0 | 0 | 12 | 28 | 11 | 70 | 7.66277805 | 0.020109
Inconel 718 | 52.5 | 19 | 16.809 | 0.35 | 0.3 | 0.5 | 0.35 | 0.08 | 0.015 | 3.05 | 0.9 | 1 | 0.006 | 0.015 | 5.125 | 0 | 0 | 0 | 0 | 16 | 30 | 12 | 60 | 7.10612612 | 0.040616
Inconel 718 | 52.5 | 19 | 16.809 | 0.35 | 0.3 | 0.5 | 0.35 | 0.08 | 0.015 | 3.05 | 0.9 | 1 | 0.006 | 0.015 | 5.125 | 0 | 0 | 0 | 0 | 14 | 30 | 12 | 60 | 6.77773172 | 0.026681
Inconel 718 | 52.5 | 19 | 16.809 | 0.35 | 0.3 | 0.5 | 0.35 | 0.08 | 0.015 | 3.05 | 0.9 | 1 | 0.006 | 0.015 | 5.125 | 0 | 0 | 0 | 0 | 12 | 30 | 12 | 60 | 6.49652383 | 0.014083
Inconel 718 | 52.5 | 19 | 16.809 | 0.35 | 0.3 | 0.5 | 0.35 | 0.08 | 0.015 | 3.05 | 0.9 | 1 | 0.006 | 0.015 | 5.125 | 0 | 0 | 0 | 0 | 10 | 30 | 12 | 60 | 6.20852812 | 0.008993
Inconel 718 | 52.5 | 19 | 16.809 | 0.35 | 0.3 | 0.5 | 0.35 | 0.08 | 0.015 | 3.05 | 0.9 | 1 | 0.006 | 0.015 | 5.125 | 0 | 0 | 0 | 0 | 12 | 32 | 13 | 50 | 5.4905579 | 0.017149
Inconel 718 | 52.5 | 19 | 16.809 | 0.35 | 0.3 | 0.5 | 0.35 | 0.08 | 0.015 | 3.05 | 0.9 | 1 | 0.006 | 0.015 | 5.125 | 0 | 0 | 0 | 0 | 10 | 32 | 13 | 50 | 5.29128163 | 0.013252
Inconel 718 | 52.5 | 19 | 16.809 | 0.35 | 0.3 | 0.5 | 0.35 | 0.08 | 0.015 | 3.05 | 0.9 | 1 | 0.006 | 0.015 | 5.125 | 0 | 0 | 0 | 0 | 16 | 32 | 13 | 50 | 5.96094309 | 0.033277
Inconel 718 | 52.5 | 19 | 16.809 | 0.35 | 0.3 | 0.5 | 0.35 | 0.08 | 0.015 | 3.05 | 0.9 | 1 | 0.006 | 0.015 | 5.125 | 0 | 0 | 0 | 0 | 14 | 32 | 13 | 50 | 5.72575049 | 0.024626
Inconel X-750 | 70 | 15.5 | 7 | 1 | 0.5 | 0.7 | 0.5 | 0.08 | 0.01 | 0 | 2.5 | 1 | 0 | 0 | 0.95 | 0 | 0 | 0 | 0 | 8 | 200 | 1400 | 50 | 3.4 | 0.1381
Inconel X-750 | 70 | 15.5 | 7 | 1 | 0.5 | 0.7 | 0.5 | 0.08 | 0.01 | 0 | 2.5 | 1 | 0 | 0 | 0.95 | 0 | 0 | 0 | 0 | 8 | 300 | 1600 | 60 | 3.6 | 0.1509
Inconel X-750 | 70 | 15.5 | 7 | 1 | 0.5 | 0.7 | 0.5 | 0.08 | 0.01 | 0 | 2.5 | 1 | 0 | 0 | 0.95 | 0 | 0 | 0 | 0 | 8 | 400 | 1800 | 70 | 3.5 | 0.2112
Inconel X-750 | 70 | 15.5 | 7 | 1 | 0.5 | 0.7 | 0.5 | 0.08 | 0.01 | 0 | 2.5 | 1 | 0 | 0 | 0.95 | 0 | 0 | 0 | 0 | 8 | 500 | 2000 | 80 | 3.7 | 0.1844
Inconel X-750 | 70 | 15.5 | 7 | 1 | 0.5 | 0.7 | 0.5 | 0.08 | 0.01 | 0 | 2.5 | 1 | 0 | 0 | 0.95 | 0 | 0 | 0 | 0 | 12 | 200 | 1600 | 70 | 5.5 | 0.2586
Inconel X-750 | 70 | 15.5 | 7 | 1 | 0.5 | 0.7 | 0.5 | 0.08 | 0.01 | 0 | 2.5 | 1 | 0 | 0 | 0.95 | 0 | 0 | 0 | 0 | 12 | 300 | 1400 | 80 | 5.8 | 0.1996
Inconel X-750 | 70 | 15.5 | 7 | 1 | 0.5 | 0.7 | 0.5 | 0.08 | 0.01 | 0 | 2.5 | 1 | 0 | 0 | 0.95 | 0 | 0 | 0 | 0 | 12 | 400 | 2000 | 50 | 6.8 | 0.3017
Inconel X-750 | 70 | 15.5 | 7 | 1 | 0.5 | 0.7 | 0.5 | 0.08 | 0.01 | 0 | 2.5 | 1 | 0 | 0 | 0.95 | 0 | 0 | 0 | 0 | 12 | 500 | 1800 | 60 | 6.7 | 0.3206
Inconel X-750 | 70 | 15.5 | 7 | 1 | 0.5 | 0.7 | 0.5 | 0.08 | 0.01 | 0 | 2.5 | 1 | 0 | 0 | 0.95 | 0 | 0 | 0 | 0 | 16 | 200 | 1800 | 80 | 7 | 0.3912
Inconel X-750 | 70 | 15.5 | 7 | 1 | 0.5 | 0.7 | 0.5 | 0.08 | 0.01 | 0 | 2.5 | 1 | 0 | 0 | 0.95 | 0 | 0 | 0 | 0 | 16 | 300 | 2000 | 70 | 6.9 | 0.3728
Inconel X-750 | 70 | 15.5 | 7 | 1 | 0.5 | 0.7 | 0.5 | 0.08 | 0.01 | 0 | 2.5 | 1 | 0 | 0 | 0.95 | 0 | 0 | 0 | 0 | 16 | 400 | 1400 | 60 | 7.3 | 0.2869
Inconel X-750 | 70 | 15.5 | 7 | 1 | 0.5 | 0.7 | 0.5 | 0.08 | 0.01 | 0 | 2.5 | 1 | 0 | 0 | 0.95 | 0 | 0 | 0 | 0 | 16 | 500 | 1600 | 50 | 7.1 | 0.2402
Inconel X-750 | 70 | 15.5 | 7 | 1 | 0.5 | 0.7 | 0.5 | 0.08 | 0.01 | 0 | 2.5 | 1 | 0 | 0 | 0.95 | 0 | 0 | 0 | 0 | 20 | 200 | 2000 | 60 | 7.7 | 0.183
Inconel X-750 | 70 | 15.5 | 7 | 1 | 0.5 | 0.7 | 0.5 | 0.08 | 0.01 | 0 | 2.5 | 1 | 0 | 0 | 0.95 | 0 | 0 | 0 | 0 | 20 | 300 | 1800 | 50 | 9.2 | 0.2225
Inconel X-750 | 70 | 15.5 | 7 | 1 | 0.5 | 0.7 | 0.5 | 0.08 | 0.01 | 0 | 2.5 | 1 | 0 | 0 | 0.95 | 0 | 0 | 0 | 0 | 20 | 400 | 1600 | 80 | 9.4 | 0.411
Inconel X-750 | 70 | 15.5 | 7 | 1 | 0.5 | 0.7 | 0.5 | 0.08 | 0.01 | 0 | 2.5 | 1 | 0 | 0 | 0.95 | 0 | 0 | 0 | 0 | 20 | 500 | 1400 | 70 | 9.6 | 0.4174
Inconel X-750 | 70 | 15.5 | 7 | 1 | 0.5 | 0.7 | 0.5 | 0.08 | 0.01 | 0 | 2.5 | 1 | 0 | 0 | 0.95 | 0 | 0 | 0 | 0 | 10 | 100 | 55 | 20 | 2.546 | 20.0563
Inconel X-750 | 70 | 15.5 | 7 | 1 | 0.5 | 0.7 | 0.5 | 0.08 | 0.01 | 0 | 2.5 | 1 | 0 | 0 | 0.95 | 0 | 0 | 0 | 0 | 11 | 100 | 59 | 50 | 3.055 | 20.2243
Inconel X-750 | 70 | 15.5 | 7 | 1 | 0.5 | 0.7 | 0.5 | 0.08 | 0.01 | 0 | 2.5 | 1 | 0 | 0 | 0.95 | 0 | 0 | 0 | 0 | 12 | 100 | 63 | 80 | 2.71 | 20.2809
Inconel X-750 | 70 | 15.5 | 7 | 1 | 0.5 | 0.7 | 0.5 | 0.08 | 0.01 | 0 | 2.5 | 1 | 0 | 0 | 0.95 | 0 | 0 | 0 | 0 | 12 | 105 | 55 | 50 | 3.329 | 20.4238
Inconel X-750 | 70 | 15.5 | 7 | 1 | 0.5 | 0.7 | 0.5 | 0.08 | 0.01 | 0 | 2.5 | 1 | 0 | 0 | 0.95 | 0 | 0 | 0 | 0 | 10 | 105 | 59 | 80 | 3.508 | 21.9188
Inconel X-750 | 70 | 15.5 | 7 | 1 | 0.5 | 0.7 | 0.5 | 0.08 | 0.01 | 0 | 2.5 | 1 | 0 | 0 | 0.95 | 0 | 0 | 0 | 0 | 11 | 105 | 63 | 20 | 3.302 | 21.8725
Inconel X-750 | 70 | 15.5 | 7 | 1 | 0.5 | 0.7 | 0.5 | 0.08 | 0.01 | 0 | 2.5 | 1 | 0 | 0 | 0.95 | 0 | 0 | 0 | 0 | 11 | 110 | 55 | 80 | 3.62 | 20.0953
Inconel X-750 | 70 | 15.5 | 7 | 1 | 0.5 | 0.7 | 0.5 | 0.08 | 0.01 | 0 | 2.5 | 1 | 0 | 0 | 0.95 | 0 | 0 | 0 | 0 | 12 | 110 | 59 | 20 | 2.464 | 20.073
Inconel X-750 | 70 | 15.5 | 7 | 1 | 0.5 | 0.7 | 0.5 | 0.08 | 0.01 | 0 | 2.5 | 1 | 0 | 0 | 0.95 | 0 | 0 | 0 | 0 | 10 | 110 | 63 | 50 | 2.819 | 21.1203
Inconel X-750 | 70 | 15.5 | 7 | 1 | 0.5 | 0.7 | 0.5 | 0.08 | 0.01 | 0 | 2.5 | 1 | 0 | 0 | 0.95 | 0 | 0 | 0 | 0 | 90 | 110 | 37 | 20 | 10 | 11.81895114
Inconel X-750 | 70 | 15.5 | 7 | 1 | 0.5 | 0.7 | 0.5 | 0.08 | 0.01 | 0 | 2.5 | 1 | 0 | 0 | 0.95 | 0 | 0 | 0 | 0 | 130 | 110 | 37 | 20 | 21 | 14.97108037
Inconel X-750 | 70 | 15.5 | 7 | 1 | 0.5 | 0.7 | 0.5 | 0.08 | 0.01 | 0 | 2.5 | 1 | 0 | 0 | 0.95 | 0 | 0 | 0 | 0 | 170 | 110 | 37 | 20 | 15 | 19.00047436
Inconel X-750 | 70 | 15.5 | 7 | 1 | 0.5 | 0.7 | 0.5 | 0.08 | 0.01 | 0 | 2.5 | 1 | 0 | 0 | 0.95 | 0 | 0 | 0 | 0 | 130 | 110 | 44 | 30 | 22 | 11.80161936
Inconel X-750 | 70 | 15.5 | 7 | 1 | 0.5 | 0.7 | 0.5 | 0.08 | 0.01 | 0 | 2.5 | 1 | 0 | 0 | 0.95 | 0 | 0 | 0 | 0 | 170 | 110 | 44 | 30 | 15 | 15.94371781
Inconel X-750 | 70 | 15.5 | 7 | 1 | 0.5 | 0.7 | 0.5 | 0.08 | 0.01 | 0 | 2.5 | 1 | 0 | 0 | 0.95 | 0 | 0 | 0 | 0 | 90 | 110 | 44 | 30 | 5 | 8.74032886
Inconel X-750 | 70 | 15.5 | 7 | 1 | 0.5 | 0.7 | 0.5 | 0.08 | 0.01 | 0 | 2.5 | 1 | 0 | 0 | 0.95 | 0 | 0 | 0 | 0 | 170 | 110 | 51 | 40 | 10 | 13.22249584
Inconel X-750 | 70 | 15.5 | 7 | 1 | 0.5 | 0.7 | 0.5 | 0.08 | 0.01 | 0 | 2.5 | 1 | 0 | 0 | 0.95 | 0 | 0 | 0 | 0 | 90 | 110 | 51 | 40 | 4 | 6.21274321
Inconel X-750 | 70 | 15.5 | 7 | 1 | 0.5 | 0.7 | 0.5 | 0.08 | 0.01 | 0 | 2.5 | 1 | 0 | 0 | 0.95 | 0 | 0 | 0 | 0 | 130 | 110 | 51 | 40 | 3 | 9.23139308
Inconel X-750 | 70 | 15.5 | 7 | 1 | 0.5 | 0.7 | 0.5 | 0.08 | 0.01 | 0 | 2.5 | 1 | 0 | 0 | 0.95 | 0 | 0 | 0 | 0 | 130 | 116 | 37 | 50 | 23 | 13.02420586
Inconel X-750 | 70 | 15.5 | 7 | 1 | 0.5 | 0.7 | 0.5 | 0.08 | 0.01 | 0 | 2.5 | 1 | 0 | 0 | 0.95 | 0 | 0 | 0 | 0 | 170 | 116 | 37 | 50 | 37 | 16.58055962
Inconel X-750 | 70 | 15.5 | 7 | 1 | 0.5 | 0.7 | 0.5 | 0.08 | 0.01 | 0 | 2.5 | 1 | 0 | 0 | 0.95 | 0 | 0 | 0 | 0 | 90 | 116 | 37 | 50 | 23 | 11.22168946
Inconel X-750 | 70 | 15.5 | 7 | 1 | 0.5 | 0.7 | 0.5 | 0.08 | 0.01 | 0 | 2.5 | 1 | 0 | 0 | 0.95 | 0 | 0 | 0 | 0 | 170 | 116 | 44 | 60 | 29 | 14.23415622
Inconel X-750 | 70 | 15.5 | 7 | 1 | 0.5 | 0.7 | 0.5 | 0.08 | 0.01 | 0 | 2.5 | 1 | 0 | 0 | 0.95 | 0 | 0 | 0 | 0 | 90 | 116 | 44 | 60 | 22 | 8.56585329
Inconel X-750 | 70 | 15.5 | 7 | 1 | 0.5 | 0.7 | 0.5 | 0.08 | 0.01 | 0 | 2.5 | 1 | 0 | 0 | 0.95 | 0 | 0 | 0 | 0 | 130 | 116 | 44 | 60 | 19 | 10.39151075
Inconel X-750 | 70 | 15.5 | 7 | 1 | 0.5 | 0.7 | 0.5 | 0.08 | 0.01 | 0 | 2.5 | 1 | 0 | 0 | 0.95 | 0 | 0 | 0 | 0 | 90 | 116 | 51 | 70 | 17 | 6.46254974
Inconel X-750 | 70 | 15.5 | 7 | 1 | 0.5 | 0.7 | 0.5 | 0.08 | 0.01 | 0 | 2.5 | 1 | 0 | 0 | 0.95 | 0 | 0 | 0 | 0 | 130 | 116 | 51 | 70 | 18 | 8.14825393
Inconel X-750 | 70 | 15.5 | 7 | 1 | 0.5 | 0.7 | 0.5 | 0.08 | 0.01 | 0 | 2.5 | 1 | 0 | 0 | 0.95 | 0 | 0 | 0 | 0 | 170 | 116 | 51 | 70 | 11 | 11.80972103
Inconel X-750 | 70 | 15.5 | 7 | 1 | 0.5 | 0.7 | 0.5 | 0.08 | 0.01 | 0 | 2.5 | 1 | 0 | 0 | 0.95 | 0 | 0 | 0 | 0 | 170 | 122 | 37 | 80 | 41 | 14.5899134
Inconel X-750 | 70 | 15.5 | 7 | 1 | 0.5 | 0.7 | 0.5 | 0.08 | 0.01 | 0 | 2.5 | 1 | 0 | 0 | 0.95 | 0 | 0 | 0 | 0 | 90 | 122 | 37 | 80 | 37 | 11.04840307
Inconel X-750 | 70 | 15.5 | 7 | 1 | 0.5 | 0.7 | 0.5 | 0.08 | 0.01 | 0 | 2.5 | 1 | 0 | 0 | 0.95 | 0 | 0 | 0 | 0 | 130 | 122 | 37 | 80 | 39 | 12.27564942
Inconel X-750 | 70 | 15.5 | 7 | 1 | 0.5 | 0.7 | 0.5 | 0.08 | 0.01 | 0 | 2.5 | 1 | 0 | 0 | 0.95 | 0 | 0 | 0 | 0 | 90 | 122 | 44 | 90 | 36 | 9.03994999
Inconel X-750 | 70 | 15.5 | 7 | 1 | 0.5 | 0.7 | 0.5 | 0.08 | 0.01 | 0 | 2.5 | 1 | 0 | 0 | 0.95 | 0 | 0 | 0 | 0 | 130 | 122 | 44 | 90 | 39 | 10.03434074
Inconel X-750 | 70 | 15.5 | 7 | 1 | 0.5 | 0.7 | 0.5 | 0.08 | 0.01 | 0 | 2.5 | 1 | 0 | 0 | 0.95 | 0 | 0 | 0 | 0 | 170 | 122 | 44 | 90 | 33 | 12.1157118
Inconel X-750 | 70 | 15.5 | 7 | 1 | 0.5 | 0.7 | 0.5 | 0.08 | 0.01 | 0 | 2.5 | 1 | 0 | 0 | 0.95 | 0 | 0 | 0 | 0 | 130 | 122 | 51 | 100 | 34 | 8.29914221
Inconel X-750 | 70 | 15.5 | 7 | 1 | 0.5 | 0.7 | 0.5 | 0.08 | 0.01 | 0 | 2.5 | 1 | 0 | 0 | 0.95 | 0 | 0 | 0 | 0 | 170 | 122 | 51 | 100 | 28 | 10.12980927
Inconel X-750 | 70 | 15.5 | 7 | 1 | 0.5 | 0.7 | 0.5 | 0.08 | 0.01 | 0 | 2.5 | 1 | 0 | 0 | 0.95 | 0 | 0 | 0 | 0 | 90 | 122 | 51 | 100 | 8 | 7.10666934
Inconel X-750 | 70 | 15.5 | 7 | 1 | 0.5 | 0.7 | 0.5 | 0.08 | 0.01 | 0 | 2.5 | 1 | 0 | 0 | 0.95 | 0 | 0 | 0 | 0 | 10 | 110 | 50 | 20 | 1.2423 | 110.875
Inconel X-750 | 70 | 15.5 | 7 | 1 | 0.5 | 0.7 | 0.5 | 0.08 | 0.01 | 0 | 2.5 | 1 | 0 | 0 | 0.95 | 0 | 0 | 0 | 0 | 10 | 110 | 55 | 25 | 1.383 | 134.75
Inconel X-750 | 70 | 15.5 | 7 | 1 | 0.5 | 0.7 | 0.5 | 0.08 | 0.01 | 0 | 2.5 | 1 | 0 | 0 | 0.95 | 0 | 0 | 0 | 0 | 10 | 110 | 60 | 30 | 1.0122 | 178.85
Inconel X-750 | 70 | 15.5 | 7 | 1 | 0.5 | 0.7 | 0.5 | 0.08 | 0.01 | 0 | 2.5 | 1 | 0 | 0 | 0.95 | 0 | 0 | 0 | 0 | 11 | 115 | 60 | 30 | 2.4867 | 322.95
Inconel X-750 | 70 | 15.5 | 7 | 1 | 0.5 | 0.7 | 0.5 | 0.08 | 0.01 | 0 | 2.5 | 1 | 0 | 0 | 0.95 | 0 | 0 | 0 | 0 | 11 | 115 | 55 | 20 | 1.0956 | 305.625
Inconel X-750 | 70 | 15.5 | 7 | 1 | 0.5 | 0.7 | 0.5 | 0.08 | 0.01 | 0 | 2.5 | 1 | 0 | 0 | 0.95 | 0 | 0 | 0 | 0 | 11 | 115 | 60 | 25 | 1.6487 | 260.975
Inconel X-750 | 70 | 15.5 | 7 | 1 | 0.5 | 0.7 | 0.5 | 0.08 | 0.01 | 0 | 2.5 | 1 | 0 | 0 | 0.95 | 0 | 0 | 0 | 0 | 12 | 120 | 50 | 25 | 2.0212 | 317.2
Inconel X-750 | 70 | 15.5 | 7 | 1 | 0.5 | 0.7 | 0.5 | 0.08 | 0.01 | 0 | 2.5 | 1 | 0 | 0 | 0.95 | 0 | 0 | 0 | 0 | 12 | 120 | 55 | 30 | 1.2671 | 350.17
Inconel X-750 | 70 | 15.5 | 7 | 1 | 0.5 | 0.7 | 0.5 | 0.08 | 0.01 | 0 | 2.5 | 1 | 0 | 0 | 0.95 | 0 | 0 | 0 | 0 | 12 | 120 | 60 | 20 | 2.2933 | 270.005
Inconel X-750 | 70 | 15.5 | 7 | 1 | 0.5 | 0.7 | 0.5 | 0.08 | 0.01 | 0 | 2.5 | 1 | 0 | 0 | 0.95 | 0 | 0 | 0 | 0 | 11 | 109 | 56 | 20 | 1.862 | 2.44807889
Inconel X-750 | 70 | 15.5 | 7 | 1 | 0.5 | 0.7 | 0.5 | 0.08 | 0.01 | 0 | 2.5 | 1 | 0 | 0 | 0.95 | 0 | 0 | 0 | 0 | 12 | 109 | 58 | 20 | 1.7953 | 2.58999585
Inconel X-750 | 70 | 15.5 | 7 | 1 | 0.5 | 0.7 | 0.5 | 0.08 | 0.01 | 0 | 2.5 | 1 | 0 | 0 | 0.95 | 0 | 0 | 0 | 0 | 13 | 109 | 60 | 20 | 1.9097 | 2.74360795
Inconel X-750 | 70 | 15.5 | 7 | 1 | 0.5 | 0.7 | 0.5 | 0.08 | 0.01 | 0 | 2.5 | 1 | 0 | 0 | 0.95 | 0 | 0 | 0 | 0 | 11 | 112 | 56 | 30 | 2.5567 | 2.46822118
Inconel X-750 | 70 | 15.5 | 7 | 1 | 0.5 | 0.7 | 0.5 | 0.08 | 0.01 | 0 | 2.5 | 1 | 0 | 0 | 0.95 | 0 | 0 | 0 | 0 | 12 | 112 | 58 | 30 | 2.3543 | 2.80542994
Inconel X-750 | 70 | 15.5 | 7 | 1 | 0.5 | 0.7 | 0.5 | 0.08 | 0.01 | 0 | 2.5 | 1 | 0 | 0 | 0.95 | 0 | 0 | 0 | 0 | 13 | 112 | 60 | 30 | 2.3467 | 3.13748079
Inconel X-750 | 70 | 15.5 | 7 | 1 | 0.5 | 0.7 | 0.5 | 0.08 | 0.01 | 0 | 2.5 | 1 | 0 | 0 | 0.95 | 0 | 0 | 0 | 0 | 11 | 115 | 56 | 40 | 2.963 | 2.08834469
Inconel X-750 | 70 | 15.5 | 7 | 1 | 0.5 | 0.7 | 0.5 | 0.08 | 0.01 | 0 | 2.5 | 1 | 0 | 0 | 0.95 | 0 | 0 | 0 | 0 | 12 | 115 | 58 | 40 | 2.557 | 2.46504636
Inconel X-750 | 70 | 15.5 | 7 | 1 | 0.5 | 0.7 | 0.5 | 0.08 | 0.01 | 0 | 2.5 | 1 | 0 | 0 | 0.95 | 0 | 0 | 0 | 0 | 13 | 115 | 60 | 40 | 2.6347 | 2.84302846
Inconel X-750 | 70 | 15.5 | 7 | 1 | 0.5 | 0.7 | 0.5 | 0.08 | 0.01 | 0 | 2.5 | 1 | 0 | 0 | 0.95 | 0 | 0 | 0 | 0 | 11 | 109 | 56 | 50 | 2.2433 | 2.53422707
Inconel X-750 | 70 | 15.5 | 7 | 1 | 0.5 | 0.7 | 0.5 | 0.08 | 0.01 | 0 | 2.5 | 1 | 0 | 0 | 0.95 | 0 | 0 | 0 | 0 | 12 | 109 | 58 | 50 | 1.4153 | 2.86615396
Inconel X-750 | 70 | 15.5 | 7 | 1 | 0.5 | 0.7 | 0.5 | 0.08 | 0.01 | 0 | 2.5 | 1 | 0 | 0 | 0.95 | 0 | 0 | 0 | 0 | 13 | 109 | 60 | 50 | 1.5175 | 3.19894993
Inconel X-750 | 70 | 15.5 | 7 | 1 | 0.5 | 0.7 | 0.5 | 0.08 | 0.01 | 0 | 2.5 | 1 | 0 | 0 | 0.95 | 0 | 0 | 0 | 0 | 11 | 112 | 56 | 60 | 2.6537 | 2.50438667
Inconel X-750 | 70 | 15.5 | 7 | 1 | 0.5 | 0.7 | 0.5 | 0.08 | 0.01 | 0 | 2.5 | 1 | 0 | 0 | 0.95 | 0 | 0 | 0 | 0 | 12 | 112 | 58 | 60 | 2.709 | 2.85060684
Inconel X-750 | 70 | 15.5 | 7 | 1 | 0.5 | 0.7 | 0.5 | 0.08 | 0.01 | 0 | 2.5 | 1 | 0 | 0 | 0.95 | 0 | 0 | 0 | 0 | 13 | 112 | 60 | 60 | 2.3584 | 3.19682701
Inconel X-750 | 70 | 15.5 | 7 | 1 | 0.5 | 0.7 | 0.5 | 0.08 | 0.01 | 0 | 2.5 | 1 | 0 | 0 | 0.95 | 0 | 0 | 0 | 0 | 11 | 115 | 56 | 70 | 2.6623 | 2.42637911
Inconel X-750 | 70 | 15.5 | 7 | 1 | 0.5 | 0.7 | 0.5 | 0.08 | 0.01 | 0 | 2.5 | 1 | 0 | 0 | 0.95 | 0 | 0 | 0 | 0 | 12 | 115 | 58 | 70 | 2.9213 | 2.78798367
Inconel X-750 | 70 | 15.5 | 7 | 1 | 0.5 | 0.7 | 0.5 | 0.08 | 0.01 | 0 | 2.5 | 1 | 0 | 0 | 0.95 | 0 | 0 | 0 | 0 | 13 | 115 | 60 | 70 | 2.7877 | 3.14958823
Inconel 800 | 32.5 | 21 | 39 | 1.5 | 0 | 0.375 | 0 | 0.1 | 0 | 0 | 0.375 | 0 | 0 | 0 | 0 | 0 | 0 | 0 | 0 | 100 | 0.35 | 7 | 20 | 1.749 | 8.7347457
Inconel 800 | 32.5 | 21 | 39 | 1.5 | 0 | 0.375 | 0 | 0.1 | 0 | 0 | 0.375 | 0 | 0 | 0 | 0 | 0 | 0 | 0 | 0 | 130 | 0.35 | 12 | 35 | 1.838 | 10.05468648
Inconel 800 | 32.5 | 21 | 39 | 1.5 | 0 | 0.375 | 0 | 0.1 | 0 | 0 | 0.375 | 0 | 0 | 0 | 0 | 0 | 0 | 0 | 0 | 160 | 0.35 | 17 | 50 | 1.78 | 11.6573745
Inconel 800 | 32.5 | 21 | 39 | 1.5 | 0 | 0.375 | 0 | 0.1 | 0 | 0 | 0.375 | 0 | 0 | 0 | 0 | 0 | 0 | 0 | 0 | 190 | 0.35 | 22 | 65 | 1.773 | 13.61093112
Inconel 800 | 32.5 | 21 | 39 | 1.5 | 0 | 0.375 | 0 | 0.1 | 0 | 0 | 0.375 | 0 | 0 | 0 | 0 | 0 | 0 | 0 | 0 | 220 | 0.35 | 27 | 80 | 1.622 | 15.61601779
Inconel 800 | 32.5 | 21 | 39 | 1.5 | 0 | 0.375 | 0 | 0.1 | 0 | 0 | 0.375 | 0 | 0 | 0 | 0 | 0 | 0 | 0 | 0 | 130 | 0.6 | 7 | 50 | 2.876 | 9.48447436
Inconel 800 | 32.5 | 21 | 39 | 1.5 | 0 | 0.375 | 0 | 0.1 | 0 | 0 | 0.375 | 0 | 0 | 0 | 0 | 0 | 0 | 0 | 0 | 160 | 0.6 | 12 | 65 | 1.976 | 11.48956103
Inconel 800 | 32.5 | 21 | 39 | 1.5 | 0 | 0.375 | 0 | 0.1 | 0 | 0 | 0.375 | 0 | 0 | 0 | 0 | 0 | 0 | 0 | 0 | 190 | 0.6 | 17 | 80 | 1.745 | 13.4946477
Inconel 800 | 32.5 | 21 | 39 | 1.5 | 0 | 0.375 | 0 | 0.1 | 0 | 0 | 0.375 | 0 | 0 | 0 | 0 | 0 | 0 | 0 | 0 | 220 | 0.6 | 22 | 20 | 2.441 | 21.43158712
Inconel 800 | 32.5 | 21 | 39 | 1.5 | 0 | 0.375 | 0 | 0.1 | 0 | 0 | 0.375 | 0 | 0 | 0 | 0 | 0 | 0 | 0 | 0 | 100 | 0.6 | 27 | 35 | 1.946 | 7.30123664
Inconel 800 | 32.5 | 21 | 39 | 1.5 | 0 | 0.375 | 0 | 0.1 | 0 | 0 | 0.375 | 0 | 0 | 0 | 0 | 0 | 0 | 0 | 0 | 160 | 0.85 | 7 | 80 | 2.559 | 11.46167528
Inconel 800 | 32.5 | 21 | 39 | 1.5 | 0 | 0.375 | 0 | 0.1 | 0 | 0 | 0.375 | 0 | 0 | 0 | 0 | 0 | 0 | 0 | 0 | 190 | 0.85 | 12 | 29 | 2.625 | 17.72000948
Inconel 800 | 32.5 | 21 | 39 | 1.5 | 0 | 0.375 | 0 | 0.1 | 0 | 0 | 0.375 | 0 | 0 | 0 | 0 | 0 | 0 | 0 | 0 | 220 | 0.85 | 17 | 35 | 2.624 | 20.16342659
Inconel 800 | 32.5 | 21 | 39 | 1.5 | 0 | 0.375 | 0 | 0.1 | 0 | 0 | 0.375 | 0 | 0 | 0 | 0 | 0 | 0 | 0 | 0 | 100 | 0.85 | 22 | 50 | 2.235 | 7.14451036
Inconel 800 | 32.5 | 21 | 39 | 1.5 | 0 | 0.375 | 0 | 0.1 | 0 | 0 | 0.375 | 0 | 0 | 0 | 0 | 0 | 0 | 0 | 0 | 130 | 0.85 | 27 | 65 | 2.413 | 9.2417222
Inconel 800 | 32.5 | 21 | 39 | 1.5 | 0 | 0.375 | 0 | 0.1 | 0 | 0 | 0.375 | 0 | 0 | 0 | 0 | 0 | 0 | 0 | 0 | 190 | 1.1 | 7 | 35 | 2.779 | 17.17335171
Inconel 800 | 32.5 | 21 | 39 | 1.5 | 0 | 0.375 | 0 | 0.1 | 0 | 0 | 0.375 | 0 | 0 | 0 | 0 | 0 | 0 | 0 | 0 | 220 | 1.1 | 12 | 50 | 2.672 | 18.43891396
Inconel 800 | 32.5 | 21 | 39 | 1.5 | 0 | 0.375 | 0 | 0.1 | 0 | 0 | 0.375 | 0 | 0 | 0 | 0 | 0 | 0 | 0 | 0 | 100 | 1.1 | 17 | 65 | 2.656 | 7.1646269
Inconel 800 | 32.5 | 21 | 39 | 1.5 | 0 | 0.375 | 0 | 0.1 | 0 | 0 | 0.375 | 0 | 0 | 0 | 0 | 0 | 0 | 0 | 0 | 130 | 1.1 | 22 | 80 | 2.519 | 9.28183428
Inconel 800 | 32.5 | 21 | 39 | 1.5 | 0 | 0.375 | 0 | 0.1 | 0 | 0 | 0.375 | 0 | 0 | 0 | 0 | 0 | 0 | 0 | 0 | 160 | 1.1 | 27 | 20 | 2.667 | 14.56382978
Inconel 800 | 32.5 | 21 | 39 | 1.5 | 0 | 0.375 | 0 | 0.1 | 0 | 0 | 0.375 | 0 | 0 | 0 | 0 | 0 | 0 | 0 | 0 | 220 | 1.25 | 7 | 65 | 2.672 | 17.38595307
Inconel 800 | 32.5 | 21 | 39 | 1.5 | 0 | 0.375 | 0 | 0.1 | 0 | 0 | 0.375 | 0 | 0 | 0 | 0 | 0 | 0 | 0 | 0 | 100 | 1.25 | 12 | 80 | 2.222 | 7.0143942
Inconel 800 | 32.5 | 21 | 39 | 1.5 | 0 | 0.375 | 0 | 0.1 | 0 | 0 | 0.375 | 0 | 0 | 0 | 0 | 0 | 0 | 0 | 0 | 130 | 1.25 | 17 | 20 | 2.912 | 11.92593951
Inconel 800 | 32.5 | 21 | 39 | 1.5 | 0 | 0.375 | 0 | 0.1 | 0 | 0 | 0.375 | 0 | 0 | 0 | 0 | 0 | 0 | 0 | 0 | 160 | 1.25 | 22 | 35 | 2.878 | 13.34284674
Inconel 800 | 32.5 | 21 | 39 | 1.5 | 0 | 0.375 | 0 | 0.1 | 0 | 0 | 0.375 | 0 | 0 | 0 | 0 | 0 | 0 | 0 | 0 | 190 | 1.25 | 27 | 50 | 2.76 | 14.72508531
Inconel 825 | 42 | 21.5 | 33 | 1 | 2.25 | 0.2 | 0.5 | 0.05 | 0.03 | 3 | 0.9 | 0 | 0 | 0 | 0 | 0 | 0 | 0 | 0 | 5 | 200 | 85.71 | 60 | 8.7333 | 5.8108
Inconel 825 | 42 | 21.5 | 33 | 1 | 2.25 | 0.2 | 0.5 | 0.05 | 0.03 | 3 | 0.9 | 0 | 0 | 0 | 0 | 0 | 0 | 0 | 0 | 7 | 300 | 100 | 60 | 8.5333 | 5.2826
Inconel 825 | 42 | 21.5 | 33 | 1 | 2.25 | 0.2 | 0.5 | 0.05 | 0.03 | 3 | 0.9 | 0 | 0 | 0 | 0 | 0 | 0 | 0 | 0 | 9 | 400 | 100 | 60 | 10.2333 | 1.9533
Inconel 825 | 42 | 21.5 | 33 | 1 | 2.25 | 0.2 | 0.5 | 0.05 | 0.03 | 3 | 0.9 | 0 | 0 | 0 | 0 | 0 | 0 | 0 | 0 | 11 | 500 | 88.23 | 60 | 11.5333 | 6.7322
Inconel 825 | 42 | 21.5 | 33 | 1 | 2.25 | 0.2 | 0.5 | 0.05 | 0.03 | 3 | 0.9 | 0 | 0 | 0 | 0 | 0 | 0 | 0 | 0 | 5 | 300 | 100 | 70 | 6.0667 | 1.5233
Inconel 825 | 42 | 21.5 | 33 | 1 | 2.25 | 0.2 | 0.5 | 0.05 | 0.03 | 3 | 0.9 | 0 | 0 | 0 | 0 | 0 | 0 | 0 | 0 | 7 | 200 | 88.23 | 70 | 8.3333 | 11.0811
Inconel 825 | 42 | 21.5 | 33 | 1 | 2.25 | 0.2 | 0.5 | 0.05 | 0.03 | 3 | 0.9 | 0 | 0 | 0 | 0 | 0 | 0 | 0 | 0 | 9 | 500 | 85.71 | 70 | 9.7667 | 3.4889
Inconel 825 | 42 | 21.5 | 33 | 1 | 2.25 | 0.2 | 0.5 | 0.05 | 0.03 | 3 | 0.9 | 0 | 0 | 0 | 0 | 0 | 0 | 0 | 0 | 11 | 400 | 100 | 70 | 13.2 | 5.086
Inconel 825 | 42 | 21.5 | 33 | 1 | 2.25 | 0.2 | 0.5 | 0.05 | 0.03 | 3 | 0.9 | 0 | 0 | 0 | 0 | 0 | 0 | 0 | 0 | 5 | 400 | 88.23 | 80 | 6.5333 | 1.2654
Inconel 825 | 42 | 21.5 | 33 | 1 | 2.25 | 0.2 | 0.5 | 0.05 | 0.03 | 3 | 0.9 | 0 | 0 | 0 | 0 | 0 | 0 | 0 | 0 | 7 | 500 | 100 | 80 | 8.8667 | 3.1818
Inconel 825 | 42 | 21.5 | 33 | 1 | 2.25 | 0.2 | 0.5 | 0.05 | 0.03 | 3 | 0.9 | 0 | 0 | 0 | 0 | 0 | 0 | 0 | 0 | 9 | 200 | 100 | 80 | 10.6333 | 21.4005
Inconel 825 | 42 | 21.5 | 33 | 1 | 2.25 | 0.2 | 0.5 | 0.05 | 0.03 | 3 | 0.9 | 0 | 0 | 0 | 0 | 0 | 0 | 0 | 0 | 11 | 300 | 85.71 | 80 | 10.1333 | 24.7052
Inconel 825 | 42 | 21.5 | 33 | 1 | 2.25 | 0.2 | 0.5 | 0.05 | 0.03 | 3 | 0.9 | 0 | 0 | 0 | 0 | 0 | 0 | 0 | 0 | 5 | 500 | 100 | 90 | 3.7333 | 2.2973
Inconel 825 | 42 | 21.5 | 33 | 1 | 2.25 | 0.2 | 0.5 | 0.05 | 0.03 | 3 | 0.9 | 0 | 0 | 0 | 0 | 0 | 0 | 0 | 0 | 7 | 400 | 85.71 | 90 | 5.5333 | 5.9582
Inconel 825 | 42 | 21.5 | 33 | 1 | 2.25 | 0.2 | 0.5 | 0.05 | 0.03 | 3 | 0.9 | 0 | 0 | 0 | 0 | 0 | 0 | 0 | 0 | 9 | 300 | 88.23 | 90 | 9 | 14.4963
Inconel 825 | 42 | 21.5 | 33 | 1 | 2.25 | 0.2 | 0.5 | 0.05 | 0.03 | 3 | 0.9 | 0 | 0 | 0 | 0 | 0 | 0 | 0 | 0 | 11 | 200 | 100 | 90 | 11.3333 | 25.9459