## Sheet1
Type | Ni% | Cr% | Fe% | Mn% | Cu% | Al% | Si% | C% | S% | Mo% | Ti% | Co% | B% | P% | Nb & Ta% | Ni% + Co% | W% | La% | Zr%
Inconel 188 | 22 | 22 | 3 | 0.15 | 0 | 0 | 0.35 | 0.1 | 0.015 | 0 | 0 | 37.5 | 0.015 | 0.02 | 0 | 0 | 14.5 | 0.07 | 0
Inconel 230 | 56 | 22 | 3 | 0.65 | 0.5 | 0.35 | 0.5 | 0.1 | 0.015 | 2 | 0.1 | 5 | 0.015 | 0.03 | 0 | 0 | 28 | 0.0275 | 0
Inconel 713 C | 69.85 | 13 | 2.5 | 0.25 | 0.5 | 6 | 0.2 | 0.14 | 0 | 4.5 | 0.75 | 0 | 0.01 | 0 | 2.3 | 0 | 0 | 0 | 0
Inconel 751 | 70 | 15.5 | 7 | 1 | 0.5 | 1.25 | 0.5 | 0.08 | 0.01 | 0 | 2.35 | 0 | 0 | 0 | 0.95 | 0 | 0 | 0 | 0
Inconel 792 | 64.5 | 12 | 0 | 0 | 0 | 3.2 | 0 | 0.21 | 0 | 2 | 4 | 9 | 0.02 | 0 | 4 | 0 | 4 | 0 | 0.1
Inconel 907 | 37.5 | 1 | 41.8 | 1 | 0.5 | 0.2 | 0.21 | 0.06 | 0 | 0 | 1.55 | 14 | 0 | 0 | 4.75 | 0 | 0 | 0 | 0
Inconel 909 | 37.5 | 1 | 41.6 | 1 | 0.5 | 0.15 | 0.375 | 0.06 | 0.015 | 0 | 1.55 | 14 | 0.012 | 0.015 | 4.75 | 0 | 0 | 0 | 0
Inconel 925 | 44 | 21 | 22 | 1 | 2.25 | 0.3 | 0.5 | 0.03 | 0.03 | 3 | 2.15 | 0 | 0 | 0.03 | 0.5 | 0 | 0 | 0 | 0.2